## Corrected Results
Measurement | Voc V | Isc A | Jsc mA/cm2 | Imax A | Vmax V | Pmax mW | Fill Factor | Efficiency | R at Voc | R at Isc | Power W | RShunt ohms | Cell Temp start | Cell Temp end | Exposure | Time | Date | Rseriescm2 | Rshuntcm2
Mo_125Se_300Sb_1 2026-08-21 12-08-53 | 0.18183507 | 0.00199591 | 16.96103 | 0.00111972 | 0.09910741 | 0.11097285 | 30.5772 | 0.9429906 | 63.326698 | 155.053 | 0.0002073 |  |  |  | 14.821 | 12:08:53 | 08/21/2026 | 7.452049 | 18.24606
Mo_125Se_300Sb_2 2026-08-21 12-11-20 | 0.13270062 | 0.0019851 | 13.85281 | 0.00106028 | 0.07093612 | 0.0752123 | 28.5518 | 0.5248672 | 50.755697 | 86.643 | 0.00014367 |  |  |  | 14.552 | 12:11:20 | 08/21/2026 | 7.273261 | 12.41589
Mo_125Se_300Sb_3 2026-08-21 12-12-57 | 0.12435095 | 0.00212763 | 13.26608 | 0.00109693 | 0.06553206 | 0.07188413 | 27.1699 | 0.448155 | 48.830952 | 68.821 | 0.00013985 |  |  |  | 14.552 | 12:12:57 | 08/21/2026 | 7.831567 | 11.0376
Mo_125Se_300Sb_4 2026-08-21 12-14-51 | 0.19912305 | 0.00202902 | 17.52504 | 0.00115828 | 0.11082936 | 0.12837181 | 31.7733 | 1.108744 | 62.643155 | 167.597 | 0.00023617 |  |  |  | 14.565 | 12:14:51 | 08/21/2026 | 7.252719 | 19.4041
Mo_125Se_300Sb_5 2026-08-21 12-15-50 | 0.26383077 | 0.00278885 | 15.79955 | 0.00158533 | 0.14730435 | 0.23352622 | 31.7384 | 1.322969 | 60.604361 | 157.125 | 0.00042942 |  |  |  | 14.563 | 12:15:50 | 08/21/2026 | 10.69755 | 27.73485
Mo_125Se_300Sb_6 2026-08-21 12-16-51 | 0.2386856 | 0.0022436 | 13.50953 | 0.00118155 | 0.1272477 | 0.15034982 | 28.0758 | 0.9052668 | 81.327975 | 127.84 | 0.00028916 |  |  |  | 14.821 | 12:16:51 | 08/21/2026 | 13.50658 | 21.23108
Mo_125Se_300Sb_7 2026-08-21 12-18-05 | 0.30234924 | 0.00257046 | 17.93768 | 0.00159115 | 0.17454268 | 0.27772335 | 35.735 | 1.938036 | 63.960569 | 360.887 | 0.00049065 |  |  |  | 14.829 | 12:18:05 | 08/21/2026 | 9.165517 | 51.71493
Mo_125Se_300Sb_8 2026-08-21 12-19-23 | 0.2612697 | 0.00130176 | 16.72826 | 0.00081939 | 0.15515073 | 0.12712848 | 37.3785 | 1.633611 | 98.692446 | 573.317 | 0.00022026 |  |  |  | 14.802 | 12:19:23 | 08/21/2026 | 7.680049 | 44.61439
Mo_125Se_300Sb_9 2026-08-21 12-21-06 | 0.25158074 | 0.00138666 | 16.05686 | 0.00078076 | 0.14251261 | 0.1112679 | 31.8951 | 1.288406 | 110.982083 | 289.158 | 0.00020406 |  |  |  | 14.563 | 12:21:06 | 08/21/2026 | 9.584339 | 24.97149
Mo_125Se_300Sb_10 2026-08-21 12-23-21 | 0.07800321 | 0.00120422 | 11.64156 | 0.00060026 | 0.03939176 | 0.02364538 | 25.1726 | 0.2285559 | 63.328544 | 65.416 | 4.721e-05 |  |  |  | 14.549 | 12:23:21 | 08/21/2026 | 6.550796 | 6.766725
Correction Factor
1.053739