## Sheet1
No. | Pos. [°2Th.] | FWHM Left [°2Th.] | Area calc. | Assignment | h | k | l | Multiplicity | F obs. | F calc. | Area [cts*°2Th.] | Derivation | Backgr.[cts] | d-spacing [Å] | Height [cts] | K-A2 / K-A1 Ratio | Matched | Matched by | Rel. Int. [%] | Source | Status | Integral Breadth [°2Th.]
1 | 23,6142(8) | 0,059(3) | 0,00 | [5 empty] | 0,000000 | 0,000000 | 125,24 | Pure KA1 | 2172,21 | 3,76459 | 1348(45) | 0,000 | TRUE | 00-015-0861 | 1,80 | Profile fitting | Included | 0,092938
2 | 23,897(2) | 0,059(7) | 0,00 | [5 empty] | 0,000000 | 0,000000 | 51,38 | Pure KA1 | 2133,08 | 3,72060 | 559(37) | 0,000 | TRUE | 00-015-0861 | 0,75 | Profile fitting | Included | 0,091870
3 | 27,032(2) | 0,074(6) | 0,00 | [5 empty] | 0,000000 | 0,000000 | 35,36 | Pure KA1 | 1769,13 | 3,29581 | 419(26) | 0,000 | TRUE | 00-015-0861 | 0,56 | Profile fitting | Included | 0,084322
4 | 27,379(1) | 0,076(6) | 0,00 | [5 empty] | 0,000000 | 0,000000 | 83,11 | Pure KA1 | 1735,49 | 3,25487 | 696(31) | 0,000 | TRUE | 00-015-0861 | 0,93 | Profile fitting | Included | 0,119355
5 | 28,1877(3) | 0,068(1) | 0,00 | [5 empty] | 0,000000 | 0,000000 | 490,87 | Pure KA1 | 1661,27 | 3,16330 | 4832(45) | 0,000 | TRUE | 00-015-0861 | 6,45 | Profile fitting | Included | 0,101583
6 | 31,1638(3) | 0,072(1) | 0,00 | [5 empty] | 0,000000 | 0,000000 | 516,92 | Pure KA1 | 1431,72 | 2,86767 | 4590(43) | 0,000 | TRUE | 00-015-0861 | 6,13 | Profile fitting | Included | 0,112610
7 | 32,2097(3) | 0,066(1) | 0,00 | [5 empty] | 0,000000 | 0,000000 | 330,54 | Pure KA1 | 1364,55 | 2,77689 | 3168(40) | 0,000 | TRUE | 00-015-0861 | 4,23 | Profile fitting | Included | 0,104347
8 | 33,1206(9) | 0,064(3) | 0,00 | [5 empty] | 0,000000 | 0,000000 | 79,51 | Pure KA1 | 1310,80 | 2,70258 | 898(28) | 0,000 | TRUE | 00-015-0861 | 1,20 | Profile fitting | Included | 0,088520
9 | 34,0985(9) | 0,064(3) | 0,00 | [5 empty] | 0,000000 | 0,000000 | 68,64 | Pure KA1 | 1257,49 | 2,62727 | 836(27) | 0,000 | TRUE | 00-015-0861 | 1,12 | Profile fitting | Included | 0,082080
10 | 34,371(3) | 0,040(8) | 0,00 | [5 empty] | 0,000000 | 0,000000 | 7,33 | Pure KA1 | 1243,37 | 2,60704 | 172(28) | 0,000 | TRUE | 00-015-0861 | 0,23 | Profile fitting | Included | 0,042631
11 | 35,6251(8) | 0,060(2) | 0,00 | [5 empty] | 0,000000 | 0,000000 | 88,49 | Pure KA1 | 1182,34 | 2,51811 | 942(31) | 0,000 | TRUE | 00-015-0861 | 1,26 | Profile fitting | Included | 0,093928
12 | 36,378(5) | 0,13(2) | 0,00 | [5 empty] | 0,000000 | 0,000000 | 47,16 | Pure KA1 | 1148,51 | 2,46770 | 229(18) | 0,000 | FALSE |  | 0,31 | Profile fitting | Included | 0,205938
13 | 38,001(1) | 0,085(4) | 0,00 | [5 empty] | 0,000000 | 0,000000 | 64,94 | Pure KA1 | 1081,92 | 2,36597 | 604(22) | 0,000 | TRUE | 00-015-0861 | 0,81 | Profile fitting | Included | 0,107475
14 | 38,8137(9) | 0,060(3) | 0,00 | [5 empty] | 0,000000 | 0,000000 | 71,63 | Pure KA1 | 1051,48 | 2,31826 | 824(28) | 0,000 | TRUE | 00-015-0861 | 1,10 | Profile fitting | Included | 0,086943
15 | 39,094(2) | 0,088(6) | 0,00 | [5 empty] | 0,000000 | 0,000000 | 31,70 | Pure KA1 | 1041,38 | 2,30226 | 338(20) | 0,000 | TRUE | 00-015-0861 | 0,45 | Profile fitting | Included | 0,093738
16 | 40,44228(9) | 0,1982(2) | 0,00 | [5 empty] | 0,000000 | 0,000000 | 20442,03 | Pure KA1 | 995,61 | 2,22859 | 74927(87) | 0,000 | TRUE | 96-400-1309 | 100,00 | Profile fitting | Included | 0,272825
17 | 41,365(3) | 0,071(7) | 0,00 | [5 empty] | 0,000000 | 0,000000 | 28,91 | Pure KA1 | 966,68 | 2,18101 | 385(46) | 0,000 | TRUE | 00-015-0861 | 0,51 | Profile fitting | Included | 0,075111
18 | 44,956(2) | 0,090(5) | 0,00 | [5 empty] | 0,000000 | 0,000000 | 79,00 | Pure KA1 | 869,32 | 2,01477 | 560(23) | 0,000 | TRUE | 00-015-0861 | 0,75 | Profile fitting | Included | 0,141097
19 | 45,123(2) | 0,063(6) | 0,00 | [5 empty] | 0,000000 | 0,000000 | 49,51 | Pure KA1 | 865,29 | 2,00769 | 500(30) | 0,000 | TRUE | 00-015-0861 | 0,67 | Profile fitting | Included | 0,099080
20 | 45,5867(2) | 0,0614(7) | 0,00 | [5 empty] | 0,000000 | 0,000000 | 569,66 | Pure KA1 | 854,34 | 1,98834 | 6054(45) | 0,000 | TRUE | 00-015-0861 | 8,08 | Profile fitting | Included | 0,094096
21 | 48,949(1) | 0,060(4) | 0,00 | [5 empty] | 0,000000 | 0,000000 | 30,67 | Pure KA1 | 783,04 | 1,85933 | 403(21) | 0,000 | TRUE | 00-015-0861 | 0,54 | Profile fitting | Included | 0,076082
22 | 51,9241(7) | 0,078(2) | 0,00 | [5 empty] | 0,000000 | 0,000000 | 124,06 | Pure KA1 | 729,64 | 1,75957 | 1127(26) | 0,000 | TRUE | 00-015-0861 | 1,50 | Profile fitting | Included | 0,110084
23 | 52,181(4) | 0,15(1) | 0,00 | [5 empty] | 0,000000 | 0,000000 | 40,21 | Pure KA1 | 725,37 | 1,75150 | 238(12) | 0,000 | TRUE | 00-015-0861 | 0,32 | Profile fitting | Included | 0,168665
24 | 54,027(1) | 0,082(3) | 0,00 | [5 empty] | 0,000000 | 0,000000 | 68,63 | Pure KA1 | 696,16 | 1,69595 | 621(18) | 0,000 | TRUE | 00-015-0861 | 0,83 | Profile fitting | Included | 0,110438
25 | 58,164(1) | 0,074(4) | 0,00 | [5 empty] | 0,000000 | 0,000000 | 67,30 | Pure KA1 | 638,31 | 1,58478 | 603(21) | 0,000 | TRUE | 00-015-0861 | 0,80 | Profile fitting | Included | 0,111627
26 | 58,327(4) | 0,08(1) | 0,00 | [5 empty] | 0,000000 | 0,000000 | 27,47 | Pure KA1 | 636,22 | 1,58075 | 211(21) | 0,000 | TRUE | 00-015-0861 | 0,28 | Profile fitting | Included | 0,130059
27 | 63,498(2) | 0,071(9) | 0,00 | [5 empty] | 0,000000 | 0,000000 | 28,02 | Pure KA1 | 575,57 | 1,46389 | 251(18) | 0,000 | FALSE |  | 0,34 | Profile fitting | Included | 0,111438
28 | 66,219(3) | 0,06(1) | 0,00 | [5 empty] | 0,000000 | 0,000000 | 15,87 | Pure KA1 | 547,56 | 1,41018 | 161(18) | 0,000 | FALSE |  | 0,21 | Profile fitting | Included | 0,098635
29 | 71,818(5) | 0,06(2) | 0,00 | [5 empty] | 0,000000 | 0,000000 | 9,76 | Pure KA1 | 496,98 | 1,31338 | 101(18) | 0,000 | FALSE |  | 0,13 | Profile fitting | Included | 0,096894
30 | 73,650(2) | 0,472(9) | 0,00 | [5 empty] | 0,000000 | 0,000000 | 490,11 | Pure KA1 | 482,37 | 1,28517 | 680(8) | 0,000 | TRUE | 96-400-1309 | 0,91 | Profile fitting | Included | 0,720431
31 | 75,230(2) | 0,079(4) | 0,00 | [5 empty] | 0,000000 | 0,000000 | 29,05 | Pure KA1 | 470,53 | 1,26205 | 309(14) | 0,000 | FALSE |  | 0,41 | Profile fitting | Included | 0,094034
32 | 75,791(3) | 0,077(8) | 0,00 | [5 empty] | 0,000000 | 0,000000 | 25,48 | Pure KA1 | 466,49 | 1,25410 | 211(14) | 0,000 | FALSE |  | 0,28 | Profile fitting | Included | 0,120946
33 | 76,369(6) | 0,15(2) | 0,00 | [5 empty] | 0,000000 | 0,000000 | 27,48 | Pure KA1 | 462,43 | 1,24605 | 118(9) | 0,000 | FALSE |  | 0,16 | Profile fitting | Included | 0,233150
34 | 87,5099(9) | 0,429(3) | 0,00 | [5 empty] | 0,000000 | 0,000000 | 1440,71 | Pure KA1 | 404,66 | 1,11383 | 2307(11) | 0,000 | FALSE |  | 3,08 | Profile fitting | Included | 0,624560
35 | 89,122(5) | 0,09(1) | 0,00 | [5 empty] | 0,000000 | 0,000000 | 8,00 | Pure KA1 | 399,97 | 1,09782 | 84(11) | 0,000 | FALSE |  | 0,11 | Profile fitting | Included | 0,095300

## Sheet2
No. | Pos. [°2Th.] | FWHM Left [°2Th.] | Area calc. | Assignment | h | k | l | Multiplicity | F obs. | F calc. | Area [cts*°2Th.] | Derivation | Backgr.[cts] | d-spacing [Å] | Height [cts] | K-A2 / K-A1 Ratio | Matched | Matched by | Rel. Int. [%] | Source | Status | Integral Breadth [°2Th.]
1 | 23,6142(8) | 0,059(3) | 0,00 | [5 empty] | 0,000000 | 0,000000 | 125,24 | Pure KA1 | 2172,21 | 3,76459 | 1348(45) | 0,000 | TRUE | 00-015-0861 | 1,80 | Profile fitting | Included | 0,092938
2 | 23,897(2) | 0,059(7) | 0,00 | [5 empty] | 0,000000 | 0,000000 | 51,38 | Pure KA1 | 2133,08 | 3,72060 | 559(37) | 0,000 | TRUE | 00-015-0861 | 0,75 | Profile fitting | Included | 0,091870
3 | 27,032(2) | 0,074(6) | 0,00 | [5 empty] | 0,000000 | 0,000000 | 35,36 | Pure KA1 | 1769,13 | 3,29581 | 419(26) | 0,000 | TRUE | 00-015-0861 | 0,56 | Profile fitting | Included | 0,084322
4 | 27,379(1) | 0,076(6) | 0,00 | [5 empty] | 0,000000 | 0,000000 | 83,11 | Pure KA1 | 1735,49 | 3,25487 | 696(31) | 0,000 | TRUE | 00-015-0861 | 0,93 | Profile fitting | Included | 0,119355
5 | 28,1877(3) | 0,068(1) | 0,00 | [5 empty] | 0,000000 | 0,000000 | 490,87 | Pure KA1 | 1661,27 | 3,16330 | 4832(45) | 0,000 | TRUE | 00-015-0861 | 6,45 | Profile fitting | Included | 0,101583
6 | 31,1638(3) | 0,072(1) | 0,00 | [5 empty] | 0,000000 | 0,000000 | 516,92 | Pure KA1 | 1431,72 | 2,86767 | 4590(43) | 0,000 | TRUE | 00-015-0861 | 6,13 | Profile fitting | Included | 0,112610
7 | 32,2097(3) | 0,066(1) | 0,00 | [5 empty] | 0,000000 | 0,000000 | 330,54 | Pure KA1 | 1364,55 | 2,77689 | 3168(40) | 0,000 | TRUE | 00-015-0861 | 4,23 | Profile fitting | Included | 0,104347
8 | 33,1206(9) | 0,064(3) | 0,00 | [5 empty] | 0,000000 | 0,000000 | 79,51 | Pure KA1 | 1310,80 | 2,70258 | 898(28) | 0,000 | TRUE | 00-015-0861 | 1,20 | Profile fitting | Included | 0,088520
9 | 34,0985(9) | 0,064(3) | 0,00 | [5 empty] | 0,000000 | 0,000000 | 68,64 | Pure KA1 | 1257,49 | 2,62727 | 836(27) | 0,000 | TRUE | 00-015-0861 | 1,12 | Profile fitting | Included | 0,082080
10 | 34,371(3) | 0,040(8) | 0,00 | [5 empty] | 0,000000 | 0,000000 | 7,33 | Pure KA1 | 1243,37 | 2,60704 | 172(28) | 0,000 | TRUE | 00-015-0861 | 0,23 | Profile fitting | Included | 0,042631
11 | 35,6251(8) | 0,060(2) | 0,00 | [5 empty] | 0,000000 | 0,000000 | 88,49 | Pure KA1 | 1182,34 | 2,51811 | 942(31) | 0,000 | TRUE | 00-015-0861 | 1,26 | Profile fitting | Included | 0,093928
12 | 36,378(5) | 0,13(2) | 0,00 | [5 empty] | 0,000000 | 0,000000 | 47,16 | Pure KA1 | 1148,51 | 2,46770 | 229(18) | 0,000 | FALSE |  | 0,31 | Profile fitting | Included | 0,205938
13 | 38,001(1) | 0,085(4) | 0,00 | [5 empty] | 0,000000 | 0,000000 | 64,94 | Pure KA1 | 1081,92 | 2,36597 | 604(22) | 0,000 | TRUE | 00-015-0861 | 0,81 | Profile fitting | Included | 0,107475
14 | 38,8137(9) | 0,060(3) | 0,00 | [5 empty] | 0,000000 | 0,000000 | 71,63 | Pure KA1 | 1051,48 | 2,31826 | 824(28) | 0,000 | TRUE | 00-015-0861 | 1,10 | Profile fitting | Included | 0,086943
15 | 39,094(2) | 0,088(6) | 0,00 | [5 empty] | 0,000000 | 0,000000 | 31,70 | Pure KA1 | 1041,38 | 2,30226 | 338(20) | 0,000 | TRUE | 00-015-0861 | 0,45 | Profile fitting | Included | 0,093738
16 | 40,44228(9) | 0,1982(2) | 0,00 | [5 empty] | 0,000000 | 0,000000 | 20442,03 | Pure KA1 | 995,61 | 2,22859 | 74927(87) | 0,000 | TRUE | 96-400-1309 | 100,00 | Profile fitting | Included | 0,272825
17 | 41,365(3) | 0,071(7) | 0,00 | [5 empty] | 0,000000 | 0,000000 | 28,91 | Pure KA1 | 966,68 | 2,18101 | 385(46) | 0,000 | TRUE | 00-015-0861 | 0,51 | Profile fitting | Included | 0,075111
18 | 44,956(2) | 0,090(5) | 0,00 | [5 empty] | 0,000000 | 0,000000 | 79,00 | Pure KA1 | 869,32 | 2,01477 | 560(23) | 0,000 | TRUE | 00-015-0861 | 0,75 | Profile fitting | Included | 0,141097
19 | 45,123(2) | 0,063(6) | 0,00 | [5 empty] | 0,000000 | 0,000000 | 49,51 | Pure KA1 | 865,29 | 2,00769 | 500(30) | 0,000 | TRUE | 00-015-0861 | 0,67 | Profile fitting | Included | 0,099080
20 | 45,5867(2) | 0,0614(7) | 0,00 | [5 empty] | 0,000000 | 0,000000 | 569,66 | Pure KA1 | 854,34 | 1,98834 | 6054(45) | 0,000 | TRUE | 00-015-0861 | 8,08 | Profile fitting | Included | 0,094096
21 | 48,949(1) | 0,060(4) | 0,00 | [5 empty] | 0,000000 | 0,000000 | 30,67 | Pure KA1 | 783,04 | 1,85933 | 403(21) | 0,000 | TRUE | 00-015-0861 | 0,54 | Profile fitting | Included | 0,076082
22 | 51,9241(7) | 0,078(2) | 0,00 | [5 empty] | 0,000000 | 0,000000 | 124,06 | Pure KA1 | 729,64 | 1,75957 | 1127(26) | 0,000 | TRUE | 00-015-0861 | 1,50 | Profile fitting | Included | 0,110084
23 | 52,181(4) | 0,15(1) | 0,00 | [5 empty] | 0,000000 | 0,000000 | 40,21 | Pure KA1 | 725,37 | 1,75150 | 238(12) | 0,000 | TRUE | 00-015-0861 | 0,32 | Profile fitting | Included | 0,168665
24 | 54,027(1) | 0,082(3) | 0,00 | [5 empty] | 0,000000 | 0,000000 | 68,63 | Pure KA1 | 696,16 | 1,69595 | 621(18) | 0,000 | TRUE | 00-015-0861 | 0,83 | Profile fitting | Included | 0,110438
25 | 58,164(1) | 0,074(4) | 0,00 | [5 empty] | 0,000000 | 0,000000 | 67,30 | Pure KA1 | 638,31 | 1,58478 | 603(21) | 0,000 | TRUE | 00-015-0861 | 0,80 | Profile fitting | Included | 0,111627
26 | 58,327(4) | 0,08(1) | 0,00 | [5 empty] | 0,000000 | 0,000000 | 27,47 | Pure KA1 | 636,22 | 1,58075 | 211(21) | 0,000 | TRUE | 00-015-0861 | 0,28 | Profile fitting | Included | 0,130059
27 | 63,498(2) | 0,071(9) | 0,00 | [5 empty] | 0,000000 | 0,000000 | 28,02 | Pure KA1 | 575,57 | 1,46389 | 251(18) | 0,000 | FALSE |  | 0,34 | Profile fitting | Included | 0,111438
28 | 66,219(3) | 0,06(1) | 0,00 | [5 empty] | 0,000000 | 0,000000 | 15,87 | Pure KA1 | 547,56 | 1,41018 | 161(18) | 0,000 | FALSE |  | 0,21 | Profile fitting | Included | 0,098635
29 | 71,818(5) | 0,06(2) | 0,00 | [5 empty] | 0,000000 | 0,000000 | 9,76 | Pure KA1 | 496,98 | 1,31338 | 101(18) | 0,000 | FALSE |  | 0,13 | Profile fitting | Included | 0,096894
30 | 73,650(2) | 0,472(9) | 0,00 | [5 empty] | 0,000000 | 0,000000 | 490,11 | Pure KA1 | 482,37 | 1,28517 | 680(8) | 0,000 | TRUE | 96-400-1309 | 0,91 | Profile fitting | Included | 0,720431
31 | 75,230(2) | 0,079(4) | 0,00 | [5 empty] | 0,000000 | 0,000000 | 29,05 | Pure KA1 | 470,53 | 1,26205 | 309(14) | 0,000 | FALSE |  | 0,41 | Profile fitting | Included | 0,094034
32 | 75,791(3) | 0,077(8) | 0,00 | [5 empty] | 0,000000 | 0,000000 | 25,48 | Pure KA1 | 466,49 | 1,25410 | 211(14) | 0,000 | FALSE |  | 0,28 | Profile fitting | Included | 0,120946
33 | 76,369(6) | 0,15(2) | 0,00 | [5 empty] | 0,000000 | 0,000000 | 27,48 | Pure KA1 | 462,43 | 1,24605 | 118(9) | 0,000 | FALSE |  | 0,16 | Profile fitting | Included | 0,233150
34 | 87,5099(9) | 0,429(3) | 0,00 | [5 empty] | 0,000000 | 0,000000 | 1440,71 | Pure KA1 | 404,66 | 1,11383 | 2307(11) | 0,000 | FALSE |  | 3,08 | Profile fitting | Included | 0,624560
35 | 89,122(5) | 0,09(1) | 0,00 | [5 empty] | 0,000000 | 0,000000 | 8,00 | Pure KA1 | 399,97 | 1,09782 | 84(11) | 0,000 | FALSE |  | 0,11 | Profile fitting | Included | 0,095300