## Sheet1
| V_Mo_125Se_200Sb_10 | J_Mo_125Se_200Sb_10 | V_Mo_125Se_300Sb_7 | J_Mo_125Se_300Sb_7 | V_Mo_125Se_400Sb_8 | J_Mo_125Se_400Sb_8 | V_Mo_25Se_200Sb_2 | J_Mo_25Se_200Sb_2 | V_Mo_25Se_300Sb_2 | J_Mo_25Se_300Sb_2 | V_Mo_25Se_400Sb_6 | J_Mo_25Se_400Sb_6 | V_Mo_200Sb_25Se_13 | J_Mo_200Sb_25Se_13 | V_Mo_300Sb_35Se_12 | J_Mo_300Sb_35Se_12 | V_Mo_400Sb_30Se_12 | J_Mo_400Sb_30Se_12
0 | -0.1 | -24.04149 | -0.1 | -20.59037 | -0.1 | -20.90854 | -0.1 | -25.70234 | -0.1 | -19.80666 | -0.1 | -6.929001 | -0.1 | -14.94476 | -0.1 | -24.134 | -0.1 | -17.57083
1 | -0.09595 | -23.96656 | -0.09595 | -20.54027 | -0.09595 | -20.87139 | -0.09595 | -25.66142 | -0.09595 | -19.80572 | -0.09595 | -6.895412 | -0.0953 | -14.94012 | -0.0953 | -24.11857 | -0.0953 | -17.41698
2 | -0.09195 | -23.90338 | -0.09195 | -20.47886 | -0.09195 | -20.83743 | -0.09195 | -25.60507 | -0.09195 | -19.79072 | -0.09195 | -6.859865 | -0.0906 | -14.92015 | -0.0906 | -24.08556 | -0.0906 | -17.25942
3 | -0.0879 | -23.82099 | -0.0879 | -20.42226 | -0.0879 | -20.78768 | -0.0879 | -25.54852 | -0.0879 | -19.77328 | -0.0879 | -6.824668 | -0.0859 | -14.90201 | -0.0859 | -24.04136 | -0.0859 | -17.11742
4 | -0.0839 | -23.7488 | -0.0839 | -20.35632 | -0.0839 | -20.72599 | -0.0839 | -25.49165 | -0.0839 | -19.74151 | -0.0839 | -6.792043 | -0.0812 | -14.88144 | -0.0812 | -24.01042 | -0.0812 | -16.95678
5 | -0.07985 | -23.6319 | -0.07985 | -20.29909 | -0.07985 | -20.6737 | -0.07985 | -25.45394 | -0.07985 | -19.69091 | -0.07985 | -6.757596 | -0.0765 | -14.8645 | -0.0765 | -24.00248 | -0.0765 | -16.79463
6 | -0.07585 | -23.53034 | -0.07585 | -20.25283 | -0.07585 | -20.62543 | -0.07585 | -25.40754 | -0.07585 | -19.64616 | -0.07585 | -6.722077 | -0.0718 | -14.83305 | -0.0718 | -23.96965 | -0.0718 | -16.64283
7 | -0.0718 | -23.4045 | -0.0718 | -20.20914 | -0.0718 | -20.56635 | -0.0718 | -25.37677 | -0.0718 | -19.59505 | -0.0718 | -6.686101 | -0.0671 | -14.81107 | -0.0671 | -23.92428 | -0.0671 | -16.481
8 | -0.0678 | -23.29893 | -0.0678 | -20.15464 | -0.0678 | -20.50874 | -0.0678 | -25.31514 | -0.0678 | -19.55231 | -0.0678 | -6.647794 | -0.0624 | -14.80078 | -0.0624 | -23.88801 | -0.0624 | -16.31554
9 | -0.06375 | -23.19597 | -0.06375 | -20.11235 | -0.06375 | -20.46079 | -0.06375 | -25.24522 | -0.06375 | -19.51051 | -0.06375 | -6.608254 | -0.0577 | -14.75864 | -0.0577 | -23.84598 | -0.0577 | -16.1624
10 | -0.05975 | -23.05906 | -0.05975 | -20.04934 | -0.05975 | -20.40294 | -0.05975 | -25.20099 | -0.05975 | -19.46844 | -0.05975 | -6.569973 | -0.053 | -14.73021 | -0.053 | -23.8034 | -0.053 | -15.98469
11 | -0.0557 | -22.91899 | -0.0557 | -19.98269 | -0.0557 | -20.34346 | -0.0557 | -25.12517 | -0.0557 | -19.39359 | -0.0557 | -6.532282 | -0.0483 | -14.7044 | -0.0483 | -23.75758 | -0.0483 | -15.83376
12 | -0.0517 | -22.77955 | -0.0517 | -19.91019 | -0.0517 | -20.29068 | -0.0517 | -25.06146 | -0.0517 | -19.34627 | -0.0517 | -6.493733 | -0.0436 | -14.67617 | -0.0436 | -23.72682 | -0.0436 | -15.66814
13 | -0.04765 | -22.6325 | -0.04765 | -19.84131 | -0.04765 | -20.22923 | -0.04765 | -25.00791 | -0.04765 | -19.27745 | -0.04765 | -6.452129 | -0.03895 | -14.6437 | -0.03895 | -23.67829 | -0.03895 | -15.49019
14 | -0.0436 | -22.47454 | -0.0436 | -19.7732 | -0.0436 | -20.17719 | -0.0436 | -24.95622 | -0.0436 | -19.2186 | -0.0436 | -6.405833 | -0.03425 | -14.60136 | -0.03425 | -23.6404 | -0.03425 | -15.32275
15 | -0.0396 | -22.29988 | -0.0396 | -19.70356 | -0.0396 | -20.11934 | -0.0396 | -24.88734 | -0.0396 | -19.14938 | -0.0396 | -6.369697 | -0.02955 | -14.57837 | -0.02955 | -23.59178 | -0.02955 | -15.15144
16 | -0.03555 | -22.12227 | -0.03555 | -19.63838 | -0.03555 | -20.04979 | -0.03555 | -24.81763 | -0.03555 | -19.08958 | -0.03555 | -6.333534 | -0.02485 | -14.54671 | -0.02485 | -23.5548 | -0.02485 | -14.97997
17 | -0.03155 | -21.92973 | -0.03155 | -19.56755 | -0.03155 | -19.99087 | -0.03155 | -24.76231 | -0.03155 | -19.03073 | -0.03155 | -6.291393 | -0.02015 | -14.51747 | -0.02015 | -23.50176 | -0.02015 | -14.81734
18 | -0.0275 | -21.75078 | -0.0275 | -19.491 | -0.0275 | -19.93139 | -0.0275 | -24.68784 | -0.0275 | -18.96291 | -0.0275 | -6.25062 | -0.01545 | -14.47997 | -0.01545 | -23.45837 | -0.01545 | -14.63995
19 | -0.0235 | -21.53894 | -0.0235 | -19.42624 | -0.0235 | -19.86445 | -0.0235 | -24.59948 | -0.0235 | -18.89987 | -0.0235 | -6.213626 | -0.01075 | -14.45174 | -0.01075 | -23.40416 | -0.01075 | -14.46413
20 | -0.01945 | -21.33302 | -0.01945 | -19.34033 | -0.01945 | -19.80268 | -0.01945 | -24.51495 | -0.01945 | -18.82581 | -0.01945 | -6.171244 | -0.00605 | -14.41141 | -0.00605 | -23.35671 | -0.00605 | -14.29234
21 | -0.01545 | -21.11991 | -0.01545 | -19.26943 | -0.01545 | -19.75252 | -0.01545 | -24.46492 | -0.01545 | -18.74483 | -0.01545 | -6.127628 | -0.00135 | -14.38076 | -0.00135 | -23.29997 | -0.00135 | -14.11597
22 | -0.0114 | -20.89829 | -0.0114 | -19.19665 | -0.0114 | -19.69442 | -0.0114 | -24.38692 | -0.0114 | -18.64608 | -0.0114 | -6.08463 | 0.00335 | -14.3489 | 0.00335 | -23.25496 | 0.00335 | -13.94711
23 | -0.0074 | -20.67011 | -0.0074 | -19.12275 | -0.0074 | -19.61391 | -0.0074 | -24.30437 | -0.0074 | -18.57129 | -0.0074 | -6.039272 | 0.00805 | -14.30232 | 0.00805 | -23.19516 | 0.00805 | -13.75589
24 | -0.00335 | -20.42609 | -0.00335 | -19.03977 | -0.00335 | -19.55638 | -0.00335 | -24.22885 | -0.00335 | -18.49812 | -0.00335 | -5.991368 | 0.01275 | -14.26018 | 0.01275 | -23.14861 | 0.01275 | -13.58031
25 | 0.00065 | -20.18333 | 0.00065 | -18.96029 | 0.00065 | -19.48872 | 0.00065 | -24.15997 | 0.00065 | -18.41909 | 0.00065 | -5.945662 | 0.01745 | -14.2138 | 0.01745 | -23.08908 | 0.01745 | -13.39935
26 | 0.0047 | -19.91495 | 0.0047 | -18.87236 | 0.0047 | -19.40673 | 0.0047 | -24.10269 | 0.0047 | -18.33304 | 0.0047 | -5.900063 | 0.02215 | -14.17267 | 0.02215 | -23.02864 | 0.02215 | -13.21437
27 | 0.0087 | -19.64325 | 0.0087 | -18.77843 | 0.0087 | -19.34249 | 0.0087 | -23.99693 | 0.0087 | -18.23741 | 0.0087 | -5.853445 | 0.02685 | -14.13677 | 0.02685 | -22.97623 | 0.02685 | -13.03334
28 | 0.01275 | -19.36007 | 0.01275 | -18.68206 | 0.01275 | -19.27474 | 0.01275 | -23.9268 | 0.01275 | -18.14467 | 0.01275 | -5.803477 | 0.03155 | -14.09745 | 0.03155 | -22.89604 | 0.03155 | -12.84085
29 | 0.0168 | -19.06872 | 0.0168 | -18.58227 | 0.0168 | -19.20086 | 0.0168 | -23.83627 | 0.0168 | -18.06191 | 0.0168 | -5.749943 | 0.03625 | -14.05087 | 0.03625 | -22.85004 | 0.03625 | -12.6501
30 | 0.0208 | -18.7747 | 0.0208 | -18.48611 | 0.0208 | -19.12631 | 0.0208 | -23.73497 | 0.0208 | -17.96054 | 0.0208 | -5.697696 | 0.04095 | -14.00691 | 0.04095 | -22.77237 | 0.04095 | -12.46433
31 | 0.02485 | -18.46659 | 0.02485 | -18.37334 | 0.02485 | -19.04359 | 0.02485 | -23.64775 | 0.02485 | -17.86775 | 0.02485 | -5.649925 | 0.04565 | -13.97485 | 0.04565 | -22.70075 | 0.04565 | -12.27816
32 | 0.02885 | -18.16003 | 0.02885 | -18.28464 | 0.02885 | -18.97592 | 0.02885 | -23.54251 | 0.02885 | -17.75841 | 0.02885 | -5.594729 | 0.05035 | -13.93392 | 0.05035 | -22.62994 | 0.05035 | -12.08559
33 | 0.0329 | -17.84375 | 0.0329 | -18.17236 | 0.0329 | -18.90219 | 0.0329 | -23.44472 | 0.0329 | -17.66339 | 0.0329 | -5.546932 | 0.05505 | -13.89016 | 0.05505 | -22.54208 | 0.05505 | -11.88828
34 | 0.0369 | -17.5162 | 0.0369 | -18.03754 | 0.0369 | -18.8144 | 0.0369 | -23.36237 | 0.0369 | -17.55427 | 0.0369 | -5.494176 | 0.05975 | -13.85548 | 0.05975 | -22.46378 | 0.05975 | -11.70559
35 | 0.04095 | -17.17725 | 0.04095 | -17.92567 | 0.04095 | -18.72349 | 0.04095 | -23.26397 | 0.04095 | -17.44905 | 0.04095 | -5.442974 | 0.06445 | -13.80769 | 0.06445 | -22.38756 | 0.06445 | -11.51215
36 | 0.04495 | -16.82104 | 0.04495 | -17.79706 | 0.04495 | -18.63536 | 0.04495 | -23.17136 | 0.04495 | -17.3358 | 0.04495 | -5.39003 | 0.06915 | -13.76373 | 0.06915 | -22.29059 | 0.06915 | -11.31302
37 | 0.049 | -16.45476 | 0.049 | -17.6651 | 0.049 | -18.54773 | 0.049 | -23.06301 | 0.049 | -17.21219 | 0.049 | -5.336469 | 0.07385 | -13.7234 | 0.07385 | -22.19064 | 0.07385 | -11.10236
38 | 0.053 | -16.10292 | 0.053 | -17.54975 | 0.053 | -18.45388 | 0.053 | -22.95083 | 0.053 | -17.10068 | 0.053 | -5.283123 | 0.0785 | -13.66291 | 0.0785 | -22.09512 | 0.0785 | -10.89367
39 | 0.05705 | -15.71586 | 0.05705 | -17.41367 | 0.05705 | -18.35904 | 0.05705 | -22.84103 | 0.05705 | -16.98164 | 0.05705 | -5.221333 | 0.0832 | -13.59516 | 0.0832 | -21.99499 | 0.0832 | -10.67779
40 | 0.06105 | -15.33832 | 0.06105 | -17.28855 | 0.06105 | -18.27476 | 0.06105 | -22.71704 | 0.06105 | -16.87737 | 0.06105 | -5.159837 | 0.0879 | -13.54979 | 0.0879 | -21.88657 | 0.0879 | -10.46934
41 | 0.0651 | -14.94147 | 0.0651 | -17.15351 | 0.0651 | -18.18631 | 0.0651 | -22.61429 | 0.0651 | -16.74668 | 0.0651 | -5.097564 | 0.0926 | -13.49797 | 0.0926 | -21.77156 | 0.0926 | -10.26539
42 | 0.06915 | -14.53716 | 0.06915 | -17.00201 | 0.06915 | -18.09286 | 0.06915 | -22.50003 | 0.06915 | -16.61304 | 0.06915 | -5.044191 | 0.0973 | -13.44816 | 0.0973 | -21.64247 | 0.0973 | -10.05734
43 | 0.07315 | -14.12412 | 0.07315 | -16.85965 | 0.07315 | -18.00278 | 0.07315 | -22.38133 | 0.07315 | -16.47511 | 0.07315 | -4.984545 | 0.102 | -13.3911 | 0.102 | -21.53432 | 0.102 | -9.831978
44 | 0.0772 | -13.70967 | 0.0772 | -16.70899 | 0.0772 | -17.89321 | 0.0772 | -22.27619 | 0.0772 | -16.34893 | 0.0772 | -4.917796 | 0.1067 | -13.32798 | 0.1067 | -21.39604 | 0.1067 | -9.608118
45 | 0.0812 | -13.27586 | 0.0812 | -16.54926 | 0.0812 | -17.80059 | 0.0812 | -22.13645 | 0.0812 | -16.21217 | 0.0812 | -4.861099 | 0.1114 | -13.26709 | 0.1114 | -21.25622 | 0.1114 | -9.386549
46 | 0.08525 | -12.82774 | 0.08525 | -16.38764 | 0.08525 | -17.69421 | 0.08525 | -22.01619 | 0.08525 | -16.06265 | 0.08525 | -4.795448 | 0.1161 | -13.20821 | 0.1161 | -21.11884 | 0.1161 | -9.165613
47 | 0.08925 | -12.37794 | 0.08925 | -16.23865 | 0.08925 | -17.58817 | 0.08925 | -21.87263 | 0.08925 | -15.92042 | 0.08925 | -4.731727 | 0.1208 | -13.13965 | 0.1208 | -20.99418 | 0.1208 | -8.944124
48 | 0.0933 | -11.91729 | 0.0933 | -16.06963 | 0.0933 | -17.47975 | 0.0933 | -21.74035 | 0.0933 | -15.77357 | 0.0933 | -4.661922 | 0.1255 | -13.06665 | 0.1255 | -20.82956 | 0.1255 | -8.711256
49 | 0.0973 | -11.44953 | 0.0973 | -15.88708 | 0.0973 | -17.36143 | 0.0973 | -21.59647 | 0.0973 | -15.62589 | 0.0973 | -4.597611 | 0.1302 | -13.0112 | 0.1302 | -20.6662 | 0.1302 | -8.489292
50 | 0.10135 | -10.96613 | 0.10135 | -15.7175 | 0.10135 | -17.25351 | 0.10135 | -21.46067 | 0.10135 | -15.4767 | 0.10135 | -4.53306 | 0.1349 | -12.93962 | 0.1349 | -20.49345 | 0.1349 | -8.242043
51 | 0.10535 | -10.47978 | 0.10535 | -15.54297 | 0.10535 | -17.13404 | 0.10535 | -21.3113 | 0.10535 | -15.32138 | 0.10535 | -4.466283 | 0.1396 | -12.86642 | 0.1396 | -20.30754 | 0.1396 | -8.009017
52 | 0.1094 | -9.983354 | 0.1094 | -15.35672 | 0.1094 | -17.00435 | 0.1094 | -21.15696 | 0.1094 | -15.1543 | 0.1094 | -4.395834 | 0.1443 | -12.79202 | 0.1443 | -20.13516 | 0.1443 | -7.749598
53 | 0.1134 | -9.486436 | 0.1134 | -15.17402 | 0.1134 | -16.87408 | 0.1134 | -21.00293 | 0.1134 | -15.00043 | 0.1134 | -4.327288 | 0.149 | -12.71055 | 0.149 | -19.93545 | 0.149 | -7.503692
54 | 0.11745 | -8.974377 | 0.11745 | -14.97772 | 0.11745 | -16.73433 | 0.11745 | -20.84414 | 0.11745 | -14.82699 | 0.11745 | -4.25188 | 0.1537 | -12.62929 | 0.1537 | -19.73322 | 0.1537 | -7.247277
55 | 0.1215 | -8.439289 | 0.1215 | -14.77709 | 0.1215 | -16.59981 | 0.1215 | -20.67457 | 0.1215 | -14.6739 | 0.1215 | -4.178616 | 0.1584 | -12.54339 | 0.1584 | -19.5234 | 0.1584 | -6.98533
56 | 0.1255 | -7.88075 | 0.1255 | -14.58547 | 0.1255 | -16.47216 | 0.1255 | -20.53235 | 0.1255 | -14.49356 | 0.1255 | -4.105673 | 0.1631 | -12.45628 | 0.1631 | -19.29726 | 0.1631 | -6.723146
57 | 0.12955 | -7.322704 | 0.12955 | -14.37507 | 0.12955 | -16.32528 | 0.12955 | -20.35532 | 0.12955 | -14.32247 | 0.12955 | -4.02812 | 0.1678 | -12.36514 | 0.1678 | -19.06985 | 0.1678 | -6.450215
58 | 0.13355 | -6.76846 | 0.13355 | -14.1646 | 0.13355 | -16.19166 | 0.13355 | -20.19425 | 0.13355 | -14.14123 | 0.13355 | -3.95365 | 0.1725 | -12.27863 | 0.1725 | -18.81476 | 0.1725 | -6.18653
59 | 0.1376 | -6.196188 | 0.1376 | -13.94283 | 0.1376 | -16.04512 | 0.1376 | -20.00542 | 0.1376 | -13.95604 | 0.1376 | -3.877196 | 0.1772 | -12.17156 | 0.1772 | -18.55948 | 0.1772 | -5.902616
60 | 0.1416 | -5.607859 | 0.1416 | -13.71987 | 0.1416 | -15.88834 | 0.1416 | -19.83761 | 0.1416 | -13.76795 | 0.1416 | -3.795997 | 0.1819 | -12.07618 | 0.1819 | -18.29545 | 0.1819 | -5.61641
61 | 0.14565 | -5.017699 | 0.14565 | -13.49705 | 0.14565 | -15.73786 | 0.14565 | -19.64971 | 0.14565 | -13.57328 | 0.14565 | -3.713566 | 0.1866 | -11.98424 | 0.1866 | -18.01771 | 0.1866 | -5.326096
62 | 0.14965 | -4.412679 | 0.14965 | -13.26515 | 0.14965 | -15.57102 | 0.14965 | -19.4559 | 0.14965 | -13.37539 | 0.14965 | -3.635744 | 0.1913 | -11.8693 | 0.1913 | -17.71932 | 0.1913 | -5.016659
63 | 0.1537 | -3.792588 | 0.1537 | -13.0184 | 0.1537 | -15.39903 | 0.1537 | -19.2534 | 0.1537 | -13.17927 | 0.1537 | -3.551838 | 0.19595 | -11.74408 | 0.19595 | -17.43428 | 0.19595 | -4.717652
64 | 0.1577 | -3.163413 | 0.1577 | -12.77695 | 0.1577 | -15.23824 | 0.1577 | -19.0627 | 0.1577 | -12.97374 | 0.1577 | -3.470639 | 0.20065 | -11.62047 | 0.20065 | -17.13308 | 0.20065 | -4.399523
65 | 0.16175 | -2.522265 | 0.16175 | -12.52454 | 0.16175 | -15.05929 | 0.16175 | -18.8575 | 0.16175 | -12.77634 | 0.16175 | -3.382953 | 0.20535 | -11.49364 | 0.20535 | -16.81755 | 0.20535 | -4.071121
66 | 0.16575 | -1.865343 | 0.16575 | -12.2819 | 0.16575 | -14.8805 | 0.16575 | -18.65302 | 0.16575 | -12.56562 | 0.16575 | -3.298672 | 0.21005 | -11.35753 | 0.21005 | -16.47135 | 0.21005 | -3.731025
67 | 0.1698 | -1.191518 | 0.1698 | -12.01965 | 0.1698 | -14.69222 | 0.1698 | -18.42607 | 0.1698 | -12.34677 | 0.1698 | -3.211119 | 0.21475 | -11.22061 | 0.21475 | -16.13065 | 0.21475 | -3.380261
68 | 0.17385 | -0.4932555 | 0.17385 | -11.74728 | 0.17385 | -14.49036 | 0.17385 | -18.21165 | 0.17385 | -12.12 | 0.17385 | -3.121959 | 0.21945 | -11.08088 | 0.21945 | -15.7627 | 0.21945 | -3.029655
69 | 0.17785 | 0.2097251 | 0.17785 | -11.47485 | 0.17785 | -14.28965 | 0.17785 | -17.98687 | 0.17785 | -11.90706 | 0.17785 | -3.030144 | 0.22415 | -10.92319 | 0.22415 | -15.37266 | 0.22415 | -2.654316
70 | 0.1819 | 0.9468619 | 0.1819 | -11.19585 | 0.1819 | -14.08067 | 0.1819 | -17.74272 | 0.1819 | -11.67466 | 0.1819 | -2.936856 | 0.22885 | -10.75442 | 0.22885 | -14.99263 | 0.22885 | -2.273525
71 | 0.1859 | 1.668364 | 0.1859 | -10.91588 | 0.1859 | -13.87168 | 0.1859 | -17.50728 | 0.1859 | -11.43881 | 0.1859 | -2.842548 | 0.23355 | -10.57173 | 0.23355 | -14.60656 | 0.23355 | -1.866816
72 | 0.18995 | 2.41191 | 0.18995 | -10.62341 | 0.18995 | -13.65837 | 0.18995 | -17.27028 | 0.18995 | -11.19889 | 0.18995 | -2.744809 | 0.23825 | -10.37755 | 0.23825 | -14.18044 | 0.23825 | -1.459554
73 | 0.19395 | 3.154751 | 0.19395 | -10.33179 | 0.19395 | -13.42721 | 0.19395 | -17.02002 | 0.19395 | -10.94671 | 0.19395 | -2.650555 | 0.24295 | -10.16945 | 0.24295 | -13.74646 | 0.24295 | -1.035935
74 | 0.198 | 3.919917 | 0.198 | -10.02467 | 0.198 | -13.20015 | 0.198 | -16.76095 | 0.198 | -10.70379 | 0.198 | -2.554666 | 0.24765 | -9.962767 | 0.24765 | -13.29779 | 0.24765 | -0.5927981
75 | 0.202 | 4.694942 | 0.202 | -9.723621 | 0.202 | -12.95729 | 0.202 | -16.48697 | 0.202 | -10.45467 | 0.202 | -2.45607 | 0.25235 | -9.731079 | 0.25235 | -12.82719 | 0.25235 | -0.1265089
76 | 0.20605 | 5.483137 | 0.20605 | -9.411687 | 0.20605 | -12.71018 | 0.20605 | -16.21507 | 0.20605 | -10.19396 | 0.20605 | -2.35506 | 0.25705 | -9.487293 | 0.25705 | -12.35489 | 0.25705 | 0.3464179
77 | 0.21005 | 6.294994 | 0.21005 | -9.084749 | 0.21005 | -12.45505 | 0.21005 | -15.93694 | 0.21005 | -9.931197 | 0.21005 | -2.251612 | 0.26175 | -9.209833 | 0.26175 | -11.85254 | 0.26175 | 0.8477123
78 | 0.2141 | 7.134317 | 0.2141 | -8.766255 | 0.2141 | -12.19411 | 0.2141 | -15.65488 | 0.2141 | -9.668261 | 0.2141 | -2.147493 | 0.26645 | -8.912813 | 0.26645 | -11.33549 | 0.26645 | 1.364653
79 | 0.2181 | 7.965964 | 0.2181 | -8.425501 | 0.2181 | -11.929 | 0.2181 | -15.36309 | 0.2181 | -9.395015 | 0.2181 | -2.04584 | 0.27115 | -8.608131 | 0.27115 | -10.80798 | 0.27115 | 1.895737
80 | 0.22215 | 8.832682 | 0.22215 | -8.087328 | 0.22215 | -11.65063 | 0.22215 | -15.06259 | 0.22215 | -9.117088 | 0.22215 | -1.937459 | 0.27585 | -8.255659 | 0.27585 | -10.24637 | 0.27585 | 2.450922
81 | 0.22615 | 9.699049 | 0.22615 | -7.749155 | 0.22615 | -11.36629 | 0.22615 | -14.7596 | 0.22615 | -8.83565 | 0.22615 | -1.827416 | 0.28055 | -7.884636 | 0.28055 | -9.689988 | 0.28055 | 3.029102
82 | 0.2302 | 10.59605 | 0.2302 | -7.403166 | 0.2302 | -11.06133 | 0.2302 | -14.4532 | 0.2302 | -8.538496 | 0.2302 | -1.714933 | 0.28525 | -7.482561 | 0.28525 | -9.094641 | 0.28525 | 3.624271
83 | 0.23425 | 11.51488 | 0.23425 | -7.034637 | 0.23425 | -10.75849 | 0.23425 | -14.12008 | 0.23425 | -8.249702 | 0.23425 | -1.605131 | 0.28995 | -7.053061 | 0.28995 | -8.486305 | 0.28995 | 4.252153
84 | 0.23825 | 12.4447 | 0.23825 | -6.673785 | 0.23825 | -10.44142 | 0.23825 | -13.78508 | 0.23825 | -7.949705 | 0.23825 | -1.49179 | 0.29465 | -6.58283 | 0.29465 | -7.852983 | 0.29465 | 4.897182
85 | 0.2423 | 13.40868 | 0.2423 | -6.299045 | 0.2423 | -10.12263 | 0.2423 | -13.4502 | 0.2423 | -7.646365 | 0.2423 | -1.378369 | 0.29935 | -6.057954 | 0.29935 | -7.19747 | 0.29935 | 5.55683
86 | 0.2463 | 14.38976 | 0.2463 | -5.918583 | 0.2463 | -9.793371 | 0.2463 | -13.10205 | 0.2463 | -7.338901 | 0.2463 | -1.262723 | 0.30405 | -5.506663 | 0.30405 | -6.5167 | 0.30405 | 6.243661
87 | 0.25035 | 15.39895 | 0.25035 | -5.539517 | 0.25035 | -9.444224 | 0.25035 | -12.74821 | 0.25035 | -7.023914 | 0.25035 | -1.14311 | 0.3087 | -4.908994 | 0.3087 | -5.822941 | 0.3087 | 6.934916
88 | 0.25435 | 16.42701 | 0.25435 | -5.151449 | 0.25435 | -9.09025 | 0.25435 | -12.38307 | 0.25435 | -6.701737 | 0.25435 | -1.023577 | 0.3134 | -4.259704 | 0.3134 | -5.103925 | 0.3134 | 7.663626
89 | 0.2584 | 17.50909 | 0.2584 | -4.752982 | 0.2584 | -8.722692 | 0.2584 | -11.99318 | 0.2584 | -6.365571 | 0.2584 | -0.90013 | 0.3181 | -3.551736 | 0.3181 | -4.348195 | 0.3181 | 8.417701
90 | 0.2624 | 18.58089 | 0.2624 | -4.358006 | 0.2624 | -8.363891 | 0.2624 | -11.6065 | 0.2624 | -6.034645 | 0.2624 | -0.779203 | 0.3228 | -2.788316 | 0.3228 | -3.573794 | 0.3228 | 9.180311
91 | 0.26645 | 19.72219 | 0.26645 | -3.943908 | 0.26645 | -7.98005 | 0.26645 | -11.20522 | 0.26645 | -5.687166 | 0.26645 | -0.6537992 | 0.3275 | -1.967832 | 0.3275 | -2.763581 | 0.3275 | 9.973737
92 | 0.27045 | 20.88624 | 0.27045 | -3.531624 | 0.27045 | -7.579845 | 0.27045 | -10.80155 | 0.27045 | -5.342753 | 0.27045 | -0.5273499 | 0.3322 | -1.071328 | 0.3322 | -1.921977 | 0.3322 | 10.77522
93 | 0.2745 | 22.09734 | 0.2745 | -3.115573 | 0.2745 | -7.178494 | 0.2745 | -10.3752 | 0.2745 | -4.990092 | 0.2745 | -0.396692 | 0.3369 | -0.1046526 | 0.3369 | -1.055928 | 0.3369 | 11.59496
94 | 0.2785 | 23.34294 | 0.2785 | -2.691635 | 0.2785 | -6.765115 | 0.2785 | -9.935172 | 0.2785 | -4.627566 | 0.2785 | -0.2690364 | 0.3416 | 0.9469145 | 0.3416 | -0.1464914 | 0.3416 | 12.4294
95 | 0.28255 | 24.65045 | 0.28255 | -2.260371 | 0.28255 | -6.334389 | 0.28255 | -9.49815 | 0.28255 | -4.255845 | 0.28255 | -0.1393435 | 0.3463 | 2.070468 | 0.3463 | 0.8069653 | 0.3463 | 13.27371
96 | 0.2866 | 26.02169 | 0.2866 | -1.819616 | 0.2866 | -5.898262 | 0.2866 | -9.039376 | 0.2866 | -3.882508 | 0.2866 | -0.00495932 | 0.351 | 3.228704 | 0.351 | 1.77729 | 0.351 | 14.13336
97 | 0.2906 | 27.44646 | 0.2906 | -1.381512 | 0.2906 | -5.464345 | 0.2906 | -8.570036 | 0.2906 | -3.502093 | 0.2906 | 0.1295321 | 0.3557 | 4.449853 | 0.3557 | 2.80282 | 0.3557 | 15.00683
98 | 0.29465 | 28.9563 | 0.29465 | -0.9304987 | 0.29465 | -4.999007 | 0.29465 | -8.082983 | 0.29465 | -3.109138 | 0.29465 | 0.2676692 | 0.3604 | 5.758313 | 0.3604 | 3.869392 | 0.3604 | 15.89872
99 | 0.29865 | 30.52607 | 0.29865 | -0.4730652 | 0.29865 | -4.531133 | 0.29865 | -7.58899 | 0.29865 | -2.719806 | 0.29865 | 0.4031793 | 0.3651 | 7.142994 | 0.3651 | 4.983683 | 0.3651 | 16.79147
100 | 0.3027 | 32.24267 | 0.3027 | -0.003140276 | 0.3027 | -4.034374 | 0.3027 | -7.079046 | 0.3027 | -2.312529 | 0.3027 | 0.5453107 | 0.3698 | 8.599258 | 0.3698 | 6.146503 | 0.3698 | 17.70002
101 | 0.3067 | 34.03942 | 0.3067 | 0.4576429 | 0.3067 | -3.549726 | 0.3067 | -6.555117 | 0.3067 | -1.904472 | 0.3067 | 0.6835015 | 0.3745 | 10.12247 | 0.3745 | 7.331423 | 0.3745 | 18.62051
102 | 0.31075 | 35.99153 | 0.31075 | 0.9304987 | 0.31075 | -3.04683 | 0.31075 | -6.007467 | 0.31075 | -1.488947 | 0.31075 | 0.825767 | 0.3792 | 11.734 | 0.3792 | 8.570646 | 0.3792 | 19.5444
103 | 0.31475 | 38.09286 | 0.31475 | 1.400144 | 0.31475 | -2.547044 | 0.31475 | -5.459093 | 0.31475 | -1.065229 | 0.31475 | 0.9688366 | 0.3839 | 13.39251 | 0.3839 | 9.853799 | 0.3839 | 20.47168
104 | 0.3188 | 40.40688 | 0.3188 | 1.880956 | 0.3188 | -2.020992 | 0.3188 | -4.878814 | 0.3188 | -0.6400069 | 0.3188 | 1.114936 | 0.3886 | 15.13712 | 0.3886 | 11.18079 | 0.3886 | 21.41066
105 | 0.3228 | 41.66072 | 0.3228 | 2.368117 | 0.3228 | -1.491176 | 0.3228 | -4.289006 | 0.3228 | -0.2054219 | 0.3228 | 1.260284 | 0.3933 | 16.95292 | 0.3933 | 12.55315 | 0.3933 | 22.35588
106 | 0.32685 | 41.66072 | 0.32685 | 2.859745 | 0.32685 | -0.9392674 | 0.32685 | -3.677031 | 0.32685 | 0.2437086 | 0.32685 | 1.411342 | 0.398 | 18.85279 | 0.398 | 13.97035 | 0.398 | 23.30972
107 | 0.33085 | 41.66065 | 0.33085 | 3.354373 | 0.33085 | -0.3811401 | 0.33085 | -3.051175 | 0.33085 | 0.6922262 | 0.33085 | 1.560899 | 0.4027 | 20.83938 | 0.4027 | 15.43256 | 0.4027 | 24.27106
108 | 0.3349 | 41.66072 | 0.3349 | 3.852212 | 0.3349 | 0.1848423 | 0.3349 | -2.398284 | 0.3349 | 1.141747 | 0.3349 | 1.711957 | 0.4074 | 22.87436 | 0.4074 | 16.94347 | 0.4074 | 25.2441
109 | 0.33895 | 41.66072 | 0.33895 | 4.367566 | 0.33895 | 0.7742267 | 0.33895 | -1.719912 | 0.33895 | 1.617071 | 0.33895 | 1.865803 | 0.4121 | 24.98999 | 0.4121 | 18.50653 | 0.4121 | 26.21468
110 | 0.34295 | 41.66072 | 0.34295 | 4.873499 | 0.34295 | 1.352565 | 0.34295 | -1.037292 | 0.34295 | 2.088159 | 0.34295 | 2.017853 | 0.4168 | 27.19314 | 0.4168 | 20.13246 | 0.4168 | 27.19981
111 | 0.347 | 41.66065 | 0.347 | 5.3966 | 0.347 | 1.952586 | 0.347 | -0.3133421 | 0.347 | 2.570895 | 0.347 | 2.174782 | 0.4215 | 29.46263 | 0.4215 | 21.79329 | 0.4215 | 28.19568
112 | 0.351 | 41.66072 | 0.351 | 5.918304 | 0.351 | 2.55629 | 0.351 | 0.4322567 | 0.351 | 3.053073 | 0.351 | 2.330559 | 0.42615 | 31.78394 | 0.42615 | 23.4922 | 0.42615 | 29.17283
113 | 0.35505 | 41.66072 | 0.35505 | 6.445382 | 0.35505 | 3.175213 | 0.35505 | 1.202405 | 0.35505 | 3.544225 | 0.35505 | 2.488989 | 0.43085 | 34.18551 | 0.43085 | 25.28067 | 0.43085 | 30.16522
114 | 0.35905 | 41.66065 | 0.35905 | 6.97574 | 0.35905 | 3.792582 | 0.35905 | 1.985708 | 0.35905 | 4.037494 | 0.35905 | 2.646749 | 0.43555 | 36.66874 | 0.43555 | 27.13996 | 0.43555 | 31.17089
115 | 0.3631 | 41.66072 | 0.3631 | 7.514123 | 0.3631 | 4.438834 | 0.3631 | 2.814589 | 0.3631 | 4.54542 | 0.3631 | 2.808798 | 0.44025 | 39.23565 | 0.44025 | 29.06771 | 0.44025 | 32.18186
116 | 0.3671 | 41.66079 | 0.3671 | 8.050133 | 0.3671 | 5.075759 | 0.3671 | 3.662011 | 0.3671 | 5.056745 | 0.3671 | 2.968193 | 0.44495 | 41.88464 | 0.44495 | 31.08052 | 0.44495 | 33.20412
117 | 0.37115 | 41.66065 | 0.37115 | 8.596471 | 0.37115 | 5.729049 | 0.37115 | 4.546827 | 0.37115 | 5.577991 | 0.37115 | 3.131395 | 0.44965 | 44.57858 | 0.44965 | 33.17614 | 0.44965 | 34.22797
118 | 0.37515 | 41.66072 | 0.37515 | 9.142321 | 0.37515 | 6.390602 | 0.37515 | 5.444695 | 0.37515 | 6.099738 | 0.37515 | 3.294329 | 0.45435 | 47.37557 | 0.45435 | 35.38262 | 0.45435 | 35.27741
119 | 0.3792 | 41.66072 | 0.3792 | 9.703314 | 0.3792 | 7.064921 | 0.3792 | 6.393629 | 0.3792 | 6.635473 | 0.3792 | 3.461418 | 0.45905 | 50.26047 | 0.45905 | 37.70538 | 0.45905 | 36.33366
120 | 0.3832 | 41.66079 | 0.3832 | 10.25733 | 0.3832 | 7.73163 | 0.3832 | 7.358826 | 0.3832 | 7.163016 | 0.3832 | 3.625397 | 0.46375 | 53.24801 | 0.46375 | 40.15757 | 0.46375 | 37.39472
121 | 0.38725 | 41.66079 | 0.38725 | 10.82697 | 0.38725 | 8.423623 | 0.38725 | 8.382342 | 0.38725 | 7.70856 | 0.38725 | 3.79337 | 0.46845 | 56.32549 | 0.46845 | 42.77277 | 0.46845 | 38.46842
122 | 0.3913 | 41.66065 | 0.3913 | 11.39669 | 0.3913 | 9.117579 | 0.3913 | 9.433307 | 0.3913 | 8.259176 | 0.3913 | 3.962657 | 0.47315 | 59.52152 | 0.47315 | 45.58948 | 0.47315 | 39.54956
123 | 0.3953 | 41.66072 | 0.3953 | 11.9632 | 0.3953 | 9.814563 | 0.3953 | 10.51649 | 0.3953 | 8.811742 | 0.3953 | 4.130551 | 0.47785 | 62.84641 | 0.47785 | 48.59057 | 0.47785 | 40.64025
124 | 0.39935 | 41.66065 | 0.39935 | 12.54366 | 0.39935 | 10.5185 | 0.39935 | 11.64607 | 0.39935 | 9.374284 | 0.39935 | 4.301741 | 0.48255 | 66.306 | 0.48255 | 51.9135 | 0.48255 | 41.74478
125 | 0.40335 | 41.66079 | 0.40335 | 13.12287 | 0.40335 | 11.23365 | 0.40335 | 12.57864 | 0.40335 | 9.935655 | 0.40335 | 4.471162 | 0.48725 | 69.89685 | 0.48725 | 55.59753 | 0.48725 | 42.86716
126 | 0.4074 | 41.66079 | 0.4074 | 13.7101 | 0.4074 | 11.96181 | 0.4074 | 13.65405 | 0.4074 | 10.50962 | 0.4074 | 4.644363 | 0.49195 | 73.59438 | 0.49195 | 59.75287 | 0.49195 | 44.00431
127 | 0.4114 | 41.66072 | 0.4114 | 14.29782 | 0.4114 | 12.69185 | 0.4114 | 14.85998 | 0.4114 | 11.08164 | 0.4114 | 4.816465 | 0.49665 | 77.39917 | 0.49665 | 64.61495 | 0.49665 | 45.15625
128 | 0.41545 | 41.66079 | 0.41545 | 14.89196 | 0.41545 | 13.43261 | 0.41545 | 16.12578 | 0.41545 | 11.66363 | 0.41545 | 4.991757 | 0.50135 | 81.39956 | 0.50135 | 70.57167 | 0.50135 | 46.32723
129 | 0.41945 | 41.66072 | 0.41945 | 15.48777 | 0.41945 | 14.17427 | 0.41945 | 17.42213 | 0.41945 | 12.25002 | 0.41945 | 5.166217 | 0.50605 | 85.56833 | 0.50605 | 78.53777 | 0.50605 | 47.5159
130 | 0.4235 | 41.66072 | 0.4235 | 16.09608 | 0.4235 | 14.93966 | 0.4235 | 18.79172 | 0.4235 | 12.85046 | 0.4235 | 5.345664 | 0.51075 | 89.91312 | 0.51075 | 91.30416 | 0.51075 | 48.72868
131 | 0.4275 | 41.66065 | 0.4275 | 16.69831 | 0.4275 | 15.68288 | 0.4275 | 20.17643 | 0.4275 | 13.44254 | 0.4275 | 5.521278 | 0.51545 | 94.50675 | 0.51545 | 97.64452 | 0.51545 | 49.96675
132 | 0.43155 | 41.66072 | 0.43155 | 17.31499 | 0.43155 | 16.45473 | 0.43155 | 21.66453 | 0.43155 | 14.05546 | 0.43155 | 5.702146 | 0.52015 | 99.38408 | 0.52015 | 97.64452 | 0.52015 | 51.22472
133 | 0.43555 | 41.66072 | 0.43555 | 17.93356 | 0.43555 | 17.22585 | 0.43555 | 23.18783 | 0.43555 | 14.65975 | 0.43555 | 5.880493 | 0.52485 | 104.5447 | 0.52485 | 97.64461 | 0.52485 | 52.51004
134 | 0.4396 | 41.66072 | 0.4396 | 18.5584 | 0.4396 | 18.00818 | 0.4396 | 24.7851 | 0.4396 | 15.27456 | 0.4396 | 6.063264 | 0.52955 | 110.0667 | 0.52955 | 97.64452 | 0.52955 | 53.82294
135 | 0.4436 | 41.66072 | 0.4436 | 19.18451 | 0.4436 | 18.7923 | 0.4436 | 26.4467 | 0.4436 | 15.88921 | 0.4436 | 6.24432 | 0.53425 | 115.7226 | 0.53425 | 97.64452 | 0.53425 | 55.16989
136 | 0.44765 | 41.66079 | 0.44765 | 19.82756 | 0.44765 | 19.5919 | 0.44765 | 28.2099 | 0.44765 | 16.51891 | 0.44765 | 6.428565 | 0.53895 | 121.9786 | 0.53895 | 97.64452 | 0.53895 | 56.55635
137 | 0.4517 | 41.66072 | 0.4517 | 20.47565 | 0.4517 | 20.39656 | 0.4517 | 30.06158 | 0.4517 | 17.15674 | 0.4517 | 6.614768 | 0.5436 | 128.685 | 0.5436 | 97.64452 | 0.5436 | 57.96209
138 | 0.4557 | 41.66065 | 0.4557 | 21.11103 | 0.4557 | 21.19591 | 0.4557 | 32.00243 | 0.4557 | 17.79246 | 0.4557 | 6.801399 | 0.5483 | 136.0187 | 0.5483 | 97.64452 | 0.5483 | 59.42299
139 | 0.45975 | 41.66065 | 0.45975 | 21.77468 | 0.45975 | 22.01121 | 0.45975 | 34.09618 | 0.45975 | 18.4479 | 0.45975 | 6.991783 | 0.553 | 144.0449 | 0.553 | 97.64452 | 0.553 | 60.91763
140 | 0.46375 | 41.66065 | 0.46375 | 22.42653 | 0.46375 | 22.81326 | 0.46375 | 36.26927 | 0.46375 | 19.09549 | 0.46375 | 7.179058 | 0.5577 | 153.0683 | 0.5577 | 97.64452 | 0.5577 | 62.47406
141 | 0.4678 | 41.66065 | 0.4678 | 23.10531 | 0.4678 | 23.64214 | 0.4678 | 38.63368 | 0.4678 | 19.76537 | 0.4678 | 7.37282 | 0.5624 | 163.2734 | 0.5624 | 97.64452 | 0.5624 | 64.09031
142 | 0.4718 | 41.66065 | 0.4718 | 23.77545 | 0.4718 | 24.4689 | 0.4718 | 41.13835 | 0.4718 | 20.4324 | 0.4718 | 7.565322 | 0.5671 | 175.2256 | 0.5671 | 97.64452 | 0.5671 | 65.78012
143 | 0.47585 | 41.66072 | 0.47585 | 24.45445 | 0.47585 | 25.30491 | 0.47585 | 43.86676 | 0.47585 | 21.10752 | 0.47585 | 7.761068 | 0.5718 | 182.9672 | 0.5718 | 97.64452 | 0.5718 | 67.55188
144 | 0.47985 | 41.66065 | 0.47985 | 25.12758 | 0.47985 | 26.14844 | 0.47985 | 46.82056 | 0.47985 | 21.78905 | 0.47985 | 7.955821 | 0.5765 | 182.9682 | 0.5765 | 97.64452 | 0.5765 | 69.41285
145 | 0.4839 | 41.66065 | 0.4839 | 25.80979 | 0.4839 | 27.00343 | 0.4839 | 50.09703 | 0.4839 | 22.47603 | 0.4839 | 8.120364 | 0.5812 | 182.968 | 0.5812 | 97.64442 | 0.5812 | 71.36216
146 | 0.4879 | 41.66065 | 0.4879 | 26.513 | 0.4879 | 27.86054 | 0.4879 | 53.68892 | 0.4879 | 23.16781 | 0.4879 | 8.120364 | 0.5859 | 182.9676 | 0.5859 | 97.64452 | 0.5859 | 73.46595
147 | 0.49195 | 41.66065 | 0.49195 | 27.2107 | 0.49195 | 28.73721 | 0.49195 | 57.73357 | 0.49195 | 23.87603 | 0.49195 | 8.120364 | 0.5906 | 182.9678 | 0.5906 | 97.64452 | 0.5906 | 75.74327
148 | 0.49595 | 41.66072 | 0.49595 | 27.91378 | 0.49595 | 29.60464 | 0.49595 | 60.62212 | 0.49595 | 24.58793 | 0.49595 | 8.120364 | 0.5953 | 182.9674 | 0.5953 | 97.64452 | 0.5953 | 78.04904
149 | 0.5 | 41.66065 | 0.5 | 28.6389 | 0.5 | 30.49686 | 0.5 | 60.62201 | 0.5 | 25.31265 | 0.5 | 8.120364 | 0.6 | 182.9676 | 0.6 | 97.64452 | 0.6 | 78.04864