## Sheet1
Sample | Type | Gap (eV) | Error (eV)
Sb200 | Direct | 1.338881 | 0.0338843
Sb200 | Indirect | 1.112809 | 0.01424013
Sb300 | Direct | 1.336377 | 0.02946769
Sb300 | Indirect | 1.104672 | 0.01639612
Sb400 | Direct | 1.312485 | 0.01933445
Sb400 | Indirect | 1.111696 | 0.02517261
Mo_25Se_200Sb | Direct | 1.227474 | 0.01059287
Mo_25Se_200Sb | Indirect | 0.990657 | 0.015621
Mo_125Se_200Sb | Direct | 1.134629 | 0.02335454
Mo_125Se_200Sb | Indirect | 0.8897474 | 0.03023389
Mo_25Se_300Sb | Direct | 1.294895 | 0.0237287
Mo_25Se_300Sb | Indirect | 0.9930569 | 0.008793553
Mo_125Se_300Sb | Direct | 1.333977 | 0.02889591
Mo_125Se_300Sb | Indirect | 1.047598 | 0.009375548
Mo_25Se_400Sb | Direct | 1.258257 | 0.01288941
Mo_25Se_400Sb | Indirect | 1.038328 | 0.02246764
Mo_125Se_400Sb | Direct | 1.329359 | 0.02616818
Mo_125Se_400Sb | Indirect | 1.034995 | 0.010798