## Corrected Results
Measurement | Voc V | Jsc mA/cm2 | Fill Factor | Efficiency | Correction Factor
CdS3_1 2026-01-22 14-08-37 | 0.35526711 | 21.38029 | 38.34794 | 3.43923 | 1.151207
CdS3_2 2026-01-22 14-13-57 | 0.35624521 | 21.14811 | 41.49941 | 3.691575 | 1.151207
CdS3_3 2026-01-22 14-18-00 | 0.3485958 | 20.97416 | 37.75499 | 3.259296 | 1.151207
CdS3_4 2026-01-22 14-19-58 | 0.36104157 | 20.55981 | 42.57072 | 3.731061 | 1.151207
CdS3_5 2026-01-22 14-22-04 | 0.36317552 | 20.70365 | 41.43748 | 3.678796 | 1.151207
CdS3_6 2026-01-22 14-24-51 | 0.38417545 | 20.31503 | 49.55044 | 4.566031 | 1.151207
CdS3_7 2026-01-22 14-26-23 | 0.37325493 | 20.68066 | 46.13906 | 4.205243 | 1.151207
CdS3_8 2026-01-22 14-28-56 | 0.36952007 | 21.22553 | 41.60608 | 3.852974 | 1.151207
CdS3_9 2026-01-22 14-35-21 | 0.36464543 | 21.76301 | 44.21552 | 4.142963 | 1.151207
CdS3_10 2026-01-22 14-36-43 | 0.36186303 | 21.94411 | 42.07724 | 3.94507 | 1.151207
CdS3_11 2026-01-22 14-38-31 | 0.32770751 | 20.65527 | 31.61135 | 2.526438 | 1.151207
CdS3_12 2026-01-22 14-40-38 | 0.36732332 | 21.60993 | 35.82728 | 3.35784 | 1.151207
CdS3_13 2026-01-22 14-45-48 | 0.3684908 | 20.87098 | 35.59795 | 3.232588 | 1.151207
CdS3_14 2026-01-22 14-47-32 | 0.37846602 | 20.72036 | 40.39961 | 3.740616 | 1.151207
CdS3_15 2026-01-22 14-49-23 | 0.3752776 | 20.87499 | 38.50872 | 3.561949 | 1.151207
CdS3_16 2026-01-22 14-50-52 | 0.3755534 | 20.43542 | 40.03564 | 3.627913 | 1.151207
CdS3_17 2026-01-22 14-52-17 | 0.33478432 | 18.99188 | 29.37552 | 2.205252 | 1.151207
CdS3_18 2026-01-22 14-53-58 | 0.36065483 | 21.65571 | 34.86542 | 3.215205 | 1.151207
CdS3_19 2026-01-22 14-55-56 | 0.36851292 | 22.90149 | 36.9435 | 3.681329 | 1.151207
CdS3_20 2026-01-22 14-57-24 | 0.36580805 | 21.91316 | 36.32276 | 3.437849 | 1.151207
CdS3_21 2026-01-22 14-58-57 | 0.35230196 | 20.98035 | 34.87975 | 3.044021 | 1.151207
CdS3_22 2026-01-22 15-00-42 | 0.36148494 | 21.6136 | 37.76872 | 3.484127 | 1.151207
CdS3_23 2026-01-22 15-02-16 | 0.35017888 | 21.60311 | 34.64295 | 3.094328 | 1.151207
CdS3_24 2026-01-22 15-03-33 | 0.36824807 | 22.29578 | 45.65766 | 4.42616 | 1.151207
CdS3_25 2026-01-22 15-04-41 | 0.35516014 | 21.43849 | 35.86758 | 3.22453 | 1.151207