## Sb2Se3
wavelength | T | R | thickness | Rmask | Rglass | Rtotal | Rinicial
300 | 7.29076 | 10.8082 | 500 | 2.76087 | 4.93857 | 3.51744 | 11.21688
301 | 6.58875 | 10.1523 |  | 2.74509 | 4.93644 | 3.56355 | 11.24508
302 | 5.92901 | 9.55716 |  | 2.72756 | 4.93526 | 3.62815 | 11.29097
303 | 5.14254 | 8.83146 |  | 2.70756 | 4.92866 | 3.68892 | 11.32514
304 | 4.42069 | 8.18445 |  | 2.69154 | 4.92065 | 3.76376 | 11.37595
305 | 3.85619 | 7.71534 |  | 2.66767 | 4.91186 | 3.85915 | 11.43868
306 | 3.33662 | 7.25522 |  | 2.64384 | 4.90616 | 3.9186 | 11.4686
307 | 2.79347 | 6.76715 |  | 2.61751 | 4.91222 | 3.97368 | 11.50341
308 | 2.43533 | 6.48021 |  | 2.58311 | 4.92804 | 4.04488 | 11.55603
309 | 1.99645 | 6.09643 |  | 2.55048 | 4.9438 | 4.09998 | 11.59426
310 | 1.72014 | 5.90082 |  | 2.5222 | 4.94578 | 4.18068 | 11.64866
311 | 1.79124 | 6.04006 |  | 2.50266 | 4.97713 | 4.24882 | 11.72861
312 | 1.83532 | 6.15369 |  | 2.47213 | 5.00876 | 4.31837 | 11.79926
313 | 1.73969 | 6.11219 |  | 2.45019 | 5.03865 | 4.3725 | 11.86134
314 | 1.71433 | 6.16728 |  | 2.42595 | 5.06311 | 4.45295 | 11.94201
315 | 1.63068 | 6.10962 |  | 2.40026 | 5.11146 | 4.47894 | 11.99066
316 | 1.39784 | 5.93197 |  | 2.36619 | 5.13377 | 4.53413 | 12.03409
317 | 1.2169 | 5.78398 |  | 2.34913 | 5.1587 | 4.56708 | 12.07491
318 | 1.14998 | 5.72507 |  | 2.33277 | 5.19676 | 4.57509 | 12.10462
319 | 1.02458 | 5.57514 |  | 2.31846 | 5.25238 | 4.55056 | 12.1214
320 | 0.94355 | 5.49325 |  | 2.29799 | 5.29537 | 4.5497 | 12.14306
321 | 0.93166 | 5.45679 |  | 2.28959 | 5.34422 | 4.52513 | 12.15894
322 | 0.86309 | 5.35931 |  | 2.27702 | 5.40785 | 4.49622 | 12.18109
323 | 0.82301 | 5.28457 |  | 2.27216 | 5.47166 | 4.46156 | 12.20538
324 | 0.74452 | 5.18511 |  | 2.26106 | 5.52563 | 4.44059 | 12.22728
325 | 0.74367 | 5.10514 |  | 2.26575 | 5.5927 | 4.36147 | 12.21992
326 | 0.7548 | 5.00973 |  | 2.26932 | 5.6718 | 4.25493 | 12.19605
327 | 0.7618 | 4.92878 |  | 2.2675 | 5.71552 | 4.16698 | 12.15
328 | 0.7162 | 4.84525 |  | 2.25815 | 5.75509 | 4.12905 | 12.14229
329 | 0.74883 | 4.80054 |  | 2.26079 | 5.80103 | 4.05171 | 12.11353
330 | 0.73983 | 4.7273 |  | 2.26014 | 5.84209 | 3.98747 | 12.0897
331 | 0.68173 | 4.63874 |  | 2.25845 | 5.8746 | 3.95701 | 12.09006
332 | 0.66638 | 4.58334 |  | 2.26724 | 5.92508 | 3.91696 | 12.10928
333 | 0.65392 | 4.50783 |  | 2.26748 | 5.97407 | 3.85391 | 12.09546
334 | 0.60651 | 4.41412 |  | 2.26474 | 6.02367 | 3.80761 | 12.09602
335 | 0.61077 | 4.41092 |  | 2.26605 | 6.07509 | 3.80015 | 12.14129
336 | 0.62149 | 4.4047 |  | 2.26229 | 6.1279 | 3.78321 | 12.1734
337 | 0.5965 | 4.33974 |  | 2.25688 | 6.17907 | 3.74324 | 12.17919
338 | 0.58292 | 4.2858 |  | 2.2657 | 6.23072 | 3.70288 | 12.1993
339 | 0.5828 | 4.24255 |  | 2.26599 | 6.27326 | 3.65975 | 12.199
340 | 0.58045 | 4.17939 |  | 2.26327 | 6.31333 | 3.59894 | 12.17554
341 | 0.59358 | 4.11875 |  | 2.26009 | 6.35963 | 3.52517 | 12.14489
342 | 0.60595 | 4.0962 |  | 2.25964 | 6.39225 | 3.49025 | 12.14214
343 | 0.58559 | 4.04177 |  | 2.25468 | 6.41728 | 3.45618 | 12.12814
344 | 0.58482 | 4.02149 |  | 2.25704 | 6.44722 | 3.43667 | 12.14093
345 | 0.58649 | 4.01008 |  | 2.25651 | 6.46677 | 3.42359 | 12.14687
346 | 0.55357 | 3.99643 |  | 2.26535 | 6.47232 | 3.44286 | 12.18053
347 | 0.55014 | 3.97975 |  | 2.2673 | 6.48442 | 3.42961 | 12.18133
348 | 0.5536 | 3.98081 |  | 2.26703 | 6.50534 | 3.42721 | 12.19958
349 | 0.55998 | 3.96158 |  | 2.26662 | 6.5241 | 3.4016 | 12.19232
350 | 0.56138 | 3.97891 |  | 2.25733 | 6.5219 | 3.41753 | 12.19676
351 | 0.57331 | 3.96608 |  | 2.25283 | 6.54174 | 3.39277 | 12.18734
352 | 0.5645 | 3.96329 |  | 2.24738 | 6.54953 | 3.39879 | 12.1957
353 | 0.5491 | 3.94223 |  | 2.24533 | 6.5572 | 3.39313 | 12.19566
354 | 0.55363 | 3.97193 |  | 2.24569 | 6.56075 | 3.4183 | 12.22474
355 | 0.54001 | 3.94771 |  | 2.2496 | 6.58 | 3.4077 | 12.2373
356 | 0.53595 | 3.94917 |  | 2.24889 | 6.58268 | 3.41322 | 12.24479
357 | 0.54588 | 3.96279 |  | 2.25064 | 6.59146 | 3.41691 | 12.25901
358 | 0.56717 | 3.99838 |  | 2.25136 | 6.59186 | 3.43121 | 12.27443
359 | 0.54955 | 3.94409 |  | 2.26169 | 6.58873 | 3.39454 | 12.24496
360 | 0.55678 | 3.92276 |  | 2.27801 | 6.59493 | 3.36598 | 12.23892
361 | 0.55685 | 3.8881 |  | 2.2886 | 6.59808 | 3.33125 | 12.21793
362 | 0.5555 | 3.84851 |  | 2.30164 | 6.60528 | 3.29301 | 12.19993
363 | 0.55053 | 3.80076 |  | 2.31449 | 6.60991 | 3.25023 | 12.17463
364 | 0.56266 | 3.80341 |  | 2.31814 | 6.61302 | 3.24075 | 12.17191
365 | 0.54679 | 3.77524 |  | 2.32195 | 6.60798 | 3.22845 | 12.15838
366 | 0.54261 | 3.78667 |  | 2.32103 | 6.60711 | 3.24406 | 12.1722
367 | 0.53905 | 3.801 |  | 2.31714 | 6.60204 | 3.26195 | 12.18113
368 | 0.53146 | 3.81295 |  | 2.31487 | 6.60159 | 3.28149 | 12.19795
369 | 0.51719 | 3.82934 |  | 2.31157 | 6.60358 | 3.31215 | 12.2273
370 | 0.51639 | 3.85728 |  | 2.30281 | 6.60415 | 3.34089 | 12.24785
371 | 0.51571 | 3.88212 |  | 2.30699 | 6.59662 | 3.36641 | 12.27002
372 | 0.50792 | 3.90446 |  | 2.30517 | 6.58899 | 3.39654 | 12.2907
373 | 0.50977 | 3.91869 |  | 2.30235 | 6.57971 | 3.40892 | 12.29098
374 | 0.52189 | 3.93986 |  | 2.30214 | 6.5778 | 3.41797 | 12.29791
375 | 0.52912 | 3.95525 |  | 2.30397 | 6.58193 | 3.42613 | 12.31203
376 | 0.51853 | 3.94013 |  | 2.29843 | 6.58669 | 3.4216 | 12.30672
377 | 0.51331 | 3.92495 |  | 2.29928 | 6.5953 | 3.41164 | 12.30622
378 | 0.49998 | 3.92761 |  | 2.29803 | 6.59483 | 3.42763 | 12.32049
379 | 0.48393 | 3.9285 |  | 2.29398 | 6.5896 | 3.44457 | 12.32815
380 | 0.47347 | 3.93883 |  | 2.29234 | 6.5858 | 3.46536 | 12.3435
381 | 0.4782 | 3.97855 |  | 2.2833 | 6.58096 | 3.50035 | 12.36461
382 | 0.48547 | 4.02608 |  | 2.27638 | 6.57472 | 3.54061 | 12.39171
383 | 0.48919 | 4.0383 |  | 2.27715 | 6.56896 | 3.54911 | 12.39522
384 | 0.49896 | 4.05776 |  | 2.274 | 6.57185 | 3.5588 | 12.40465
385 | 0.5004 | 4.07591 |  | 2.272 | 6.57193 | 3.57551 | 12.41944
386 | 0.50842 | 4.08759 |  | 2.27636 | 6.5658 | 3.57917 | 12.42133
387 | 0.50411 | 4.06432 |  | 2.28352 | 6.56655 | 3.56021 | 12.41028
388 | 0.50876 | 4.07801 |  | 2.27817 | 6.57701 | 3.56925 | 12.42443
389 | 0.50553 | 4.08255 |  | 2.27691 | 6.57305 | 3.57702 | 12.42698
390 | 0.51374 | 4.09128 |  | 2.26775 | 6.57165 | 3.57754 | 12.41694
391 | 0.50941 | 4.09171 |  | 2.26789 | 6.58248 | 3.5823 | 12.43267
392 | 0.51327 | 4.11485 |  | 2.2614 | 6.57705 | 3.60158 | 12.44003
393 | 0.51042 | 4.13751 |  | 2.26137 | 6.56705 | 3.62709 | 12.45551
394 | 0.51496 | 4.16394 |  | 2.25886 | 6.56193 | 3.64898 | 12.46977
395 | 0.51068 | 4.16399 |  | 2.26361 | 6.56074 | 3.65331 | 12.47766
396 | 0.51531 | 4.18379 |  | 2.26076 | 6.55232 | 3.66848 | 12.48156
397 | 0.50929 | 4.18583 |  | 2.25784 | 6.55015 | 3.67654 | 12.48453
398 | 0.50948 | 4.19696 |  | 2.25382 | 6.54179 | 3.68748 | 12.48309
399 | 0.50972 | 4.20689 |  | 2.25087 | 6.53904 | 3.69717 | 12.48708
400 | 0.51408 | 4.23508 |  | 2.24645 | 6.523 | 3.721 | 12.49045
401 | 0.50601 | 4.23203 |  | 2.24163 | 6.51909 | 3.72602 | 12.48674
402 | 0.50513 | 4.24546 |  | 2.23945 | 6.5162 | 3.74033 | 12.49598
403 | 0.50519 | 4.25088 |  | 2.23753 | 6.51505 | 3.74569 | 12.49827
404 | 0.49622 | 4.25146 |  | 2.23285 | 6.51281 | 3.75524 | 12.5009
405 | 0.49253 | 4.25003 |  | 2.23098 | 6.51955 | 3.7575 | 12.50803
406 | 0.49276 | 4.26084 |  | 2.23076 | 6.51717 | 3.76808 | 12.51601
407 | 0.49441 | 4.27476 |  | 2.22859 | 6.5119 | 3.78035 | 12.52084
408 | 0.49443 | 4.28129 |  | 2.22549 | 6.50531 | 3.78686 | 12.51766
409 | 0.50267 | 4.29374 |  | 2.2228 | 6.49756 | 3.79107 | 12.51143
410 | 0.49714 | 4.30794 |  | 2.21922 | 6.48222 | 3.8108 | 12.51224
411 | 0.5069 | 4.32689 |  | 2.2137 | 6.4736 | 3.81999 | 12.50729
412 | 0.51098 | 4.33887 |  | 2.21163 | 6.46891 | 3.82789 | 12.50843
413 | 0.5076 | 4.34872 |  | 2.20979 | 6.46953 | 3.84112 | 12.52044
414 | 0.49364 | 4.3425 |  | 2.20613 | 6.4642 | 3.84886 | 12.51919
415 | 0.49495 | 4.34354 |  | 2.2039 | 6.46463 | 3.84859 | 12.51712
416 | 0.48764 | 4.35243 |  | 2.20247 | 6.45935 | 3.86479 | 12.52661
417 | 0.47892 | 4.34158 |  | 2.19973 | 6.45284 | 3.86266 | 12.51523
418 | 0.48591 | 4.35425 |  | 2.19783 | 6.44991 | 3.86834 | 12.51608
419 | 0.49563 | 4.38086 |  | 2.18981 | 6.45318 | 3.88523 | 12.52822
420 | 0.50073 | 4.40657 |  | 2.1794 | 6.45221 | 3.90584 | 12.53745
421 | 0.50206 | 4.42288 |  | 2.16857 | 6.45213 | 3.92082 | 12.54152
422 | 0.50706 | 4.45526 |  | 2.15923 | 6.44991 | 3.9482 | 12.55734
423 | 0.50291 | 4.47124 |  | 2.15016 | 6.44554 | 3.96833 | 12.56403
424 | 0.49941 | 4.48228 |  | 2.15036 | 6.43768 | 3.98287 | 12.57091
425 | 0.49383 | 4.48012 |  | 2.14995 | 6.43321 | 3.98629 | 12.56945
426 | 0.49209 | 4.46829 |  | 2.14962 | 6.43673 | 3.9762 | 12.56255
427 | 0.48665 | 4.46374 |  | 2.14687 | 6.43545 | 3.97709 | 12.55941
428 | 0.48888 | 4.47056 |  | 2.14202 | 6.43 | 3.98168 | 12.5537
429 | 0.48881 | 4.46533 |  | 2.1377 | 6.43164 | 3.97652 | 12.54586
430 | 0.48718 | 4.46224 |  | 2.13609 | 6.4316 | 3.97506 | 12.54275
431 | 0.49198 | 4.47574 |  | 2.13339 | 6.42531 | 3.98376 | 12.54246
432 | 0.49104 | 4.47441 |  | 2.13094 | 6.42986 | 3.98337 | 12.54417
433 | 0.49128 | 4.45602 |  | 2.13343 | 6.43528 | 3.96474 | 12.53345
434 | 0.49449 | 4.45481 |  | 2.13328 | 6.43346 | 3.96032 | 12.52706
435 | 0.50136 | 4.45966 |  | 2.13382 | 6.4317 | 3.9583 | 12.52382
436 | 0.49917 | 4.45247 |  | 2.13716 | 6.43119 | 3.9533 | 12.52165
437 | 0.49939 | 4.44862 |  | 2.13737 | 6.42478 | 3.94923 | 12.51138
438 | 0.49938 | 4.45729 |  | 2.13641 | 6.42173 | 3.95791 | 12.51605
439 | 0.49826 | 4.45569 |  | 2.13811 | 6.41712 | 3.95743 | 12.51266
440 | 0.49288 | 4.45344 |  | 2.1389 | 6.41282 | 3.96056 | 12.51228
441 | 0.49201 | 4.45759 |  | 2.13581 | 6.40774 | 3.96558 | 12.50913
442 | 0.49476 | 4.45948 |  | 2.13866 | 6.4028 | 3.96472 | 12.50618
443 | 0.48777 | 4.44832 |  | 2.13893 | 6.39879 | 3.96055 | 12.49827
444 | 0.48838 | 4.45081 |  | 2.13794 | 6.40184 | 3.96243 | 12.50221
445 | 0.49532 | 4.45258 |  | 2.13485 | 6.40191 | 3.95726 | 12.49402
446 | 0.49631 | 4.45618 |  | 2.13418 | 6.402 | 3.95987 | 12.49605
447 | 0.50431 | 4.46163 |  | 2.13188 | 6.40677 | 3.95732 | 12.49597
448 | 0.5065 | 4.46221 |  | 2.12934 | 6.40975 | 3.95571 | 12.4948
449 | 0.50656 | 4.45587 |  | 2.13042 | 6.40792 | 3.94931 | 12.48765
450 | 0.50453 | 4.45341 |  | 2.13349 | 6.40684 | 3.94888 | 12.48921
451 | 0.50111 | 4.43658 |  | 2.13532 | 6.40455 | 3.93547 | 12.47534
452 | 0.49779 | 4.42934 |  | 2.13811 | 6.40207 | 3.93155 | 12.47173
453 | 0.49715 | 4.41994 |  | 2.14161 | 6.40276 | 3.92279 | 12.46716
454 | 0.4945 | 4.42153 |  | 2.14297 | 6.39762 | 3.92703 | 12.46762
455 | 0.49062 | 4.40543 |  | 2.14428 | 6.40264 | 3.91481 | 12.46173
456 | 0.49343 | 4.41369 |  | 2.14327 | 6.40596 | 3.92026 | 12.46949
457 | 0.48859 | 4.40015 |  | 2.14377 | 6.41017 | 3.91156 | 12.4655
458 | 0.49153 | 4.40136 |  | 2.1442 | 6.4091 | 3.90983 | 12.46313
459 | 0.49125 | 4.39809 |  | 2.14443 | 6.41161 | 3.90684 | 12.46288
460 | 0.49106 | 4.4004 |  | 2.14352 | 6.40548 | 3.90934 | 12.45834
461 | 0.48944 | 4.39107 |  | 2.14491 | 6.40162 | 3.90163 | 12.44816
462 | 0.48596 | 4.39144 |  | 2.14282 | 6.39998 | 3.90548 | 12.44828
463 | 0.48387 | 4.39847 |  | 2.14279 | 6.39484 | 3.9146 | 12.45223
464 | 0.48213 | 4.38904 |  | 2.14498 | 6.39271 | 3.90691 | 12.4446
465 | 0.48455 | 4.39278 |  | 2.14518 | 6.39055 | 3.90823 | 12.44396
466 | 0.48569 | 4.39688 |  | 2.14681 | 6.38904 | 3.91119 | 12.44704
467 | 0.49138 | 4.4078 |  | 2.14746 | 6.38383 | 3.91642 | 12.44771
468 | 0.49394 | 4.41643 |  | 2.14653 | 6.38179 | 3.92249 | 12.45081
469 | 0.49952 | 4.42835 |  | 2.14243 | 6.3841 | 3.92883 | 12.45536
470 | 0.50453 | 4.44048 |  | 2.13767 | 6.384 | 3.93595 | 12.45762
471 | 0.50854 | 4.45972 |  | 2.1344 | 6.37645 | 3.95118 | 12.46203
472 | 0.5121 | 4.46943 |  | 2.13221 | 6.37338 | 3.95733 | 12.46292
473 | 0.51401 | 4.4738 |  | 2.13394 | 6.36657 | 3.95979 | 12.4603
474 | 0.51887 | 4.48111 |  | 2.13524 | 6.35654 | 3.96224 | 12.45402
475 | 0.52235 | 4.48126 |  | 2.13634 | 6.35169 | 3.95891 | 12.44694
476 | 0.52461 | 4.4769 |  | 2.13801 | 6.35289 | 3.95229 | 12.44319
477 | 0.52507 | 4.47674 |  | 2.14226 | 6.35031 | 3.95167 | 12.44424
478 | 0.52697 | 4.46776 |  | 2.14217 | 6.35422 | 3.94079 | 12.43718
479 | 0.52172 | 4.45189 |  | 2.14283 | 6.35903 | 3.93017 | 12.43203
480 | 0.51622 | 4.43883 |  | 2.14747 | 6.36757 | 3.92261 | 12.43765
481 | 0.51179 | 4.42689 |  | 2.15016 | 6.37174 | 3.9151 | 12.437
482 | 0.50931 | 4.42205 |  | 2.1515 | 6.37576 | 3.91274 | 12.44
483 | 0.50531 | 4.41601 |  | 2.15365 | 6.37799 | 3.9107 | 12.44234
484 | 0.50485 | 4.41629 |  | 2.1576 | 6.38246 | 3.91144 | 12.4515
485 | 0.50576 | 4.42523 |  | 2.15731 | 6.38046 | 3.91947 | 12.45724
486 | 0.50249 | 4.41892 |  | 2.1581 | 6.38697 | 3.91643 | 12.4615
487 | 0.49653 | 4.40325 |  | 2.1557 | 6.39092 | 3.90672 | 12.45334
488 | 0.49603 | 4.40316 |  | 2.15429 | 6.39705 | 3.90713 | 12.45847
489 | 0.4906 | 4.40549 |  | 2.15163 | 6.40093 | 3.91489 | 12.46745
490 | 0.48241 | 4.39081 |  | 2.15229 | 6.40498 | 3.9084 | 12.46567
491 | 0.47617 | 4.37729 |  | 2.15051 | 6.40815 | 3.90112 | 12.45978
492 | 0.47602 | 4.38083 |  | 2.15501 | 6.41047 | 3.90481 | 12.47029
493 | 0.4712 | 4.37271 |  | 2.15451 | 6.41515 | 3.90151 | 12.47117
494 | 0.46735 | 4.36505 |  | 2.15404 | 6.42034 | 3.8977 | 12.47208
495 | 0.46765 | 4.36889 |  | 2.15311 | 6.42315 | 3.90124 | 12.4775
496 | 0.46946 | 4.38547 |  | 2.15422 | 6.42533 | 3.91601 | 12.49556
497 | 0.46974 | 4.38901 |  | 2.15094 | 6.42595 | 3.91927 | 12.49616
498 | 0.46349 | 4.39233 |  | 2.15086 | 6.42438 | 3.92884 | 12.50408
499 | 0.46462 | 4.395 |  | 2.15189 | 6.42717 | 3.93038 | 12.50944
500 | 0.46363 | 4.39545 |  | 2.15113 | 6.42721 | 3.93182 | 12.51016
501 | 0.46779 | 4.3992 |  | 2.14941 | 6.42455 | 3.93141 | 12.50537
502 | 0.46641 | 4.40004 |  | 2.14572 | 6.42543 | 3.93363 | 12.50478
503 | 0.47026 | 4.39984 |  | 2.14516 | 6.42717 | 3.92958 | 12.50191
504 | 0.46667 | 4.3924 |  | 2.14437 | 6.42498 | 3.92573 | 12.49508
505 | 0.47052 | 4.39924 |  | 2.14608 | 6.42369 | 3.92872 | 12.49849
506 | 0.46782 | 4.39968 |  | 2.14578 | 6.41907 | 3.93186 | 12.49671
507 | 0.47034 | 4.40764 |  | 2.1465 | 6.41634 | 3.9373 | 12.50014
508 | 0.46492 | 4.41486 |  | 2.14462 | 6.40637 | 3.94994 | 12.50093
509 | 0.46704 | 4.43254 |  | 2.14297 | 6.39637 | 3.9655 | 12.50484
510 | 0.46237 | 4.43251 |  | 2.13744 | 6.38908 | 3.97014 | 12.49666
511 | 0.46261 | 4.44017 |  | 2.13442 | 6.38723 | 3.97756 | 12.49921
512 | 0.46159 | 4.44735 |  | 2.1315 | 6.38409 | 3.98576 | 12.50135
513 | 0.47038 | 4.45233 |  | 2.13273 | 6.38462 | 3.98195 | 12.4993
514 | 0.47262 | 4.46411 |  | 2.12947 | 6.38293 | 3.99149 | 12.50389
515 | 0.47607 | 4.47992 |  | 2.12714 | 6.38643 | 4.00385 | 12.51742
516 | 0.47654 | 4.48524 |  | 2.12334 | 6.38168 | 4.0087 | 12.51372
517 | 0.48158 | 4.48471 |  | 2.12408 | 6.38625 | 4.00313 | 12.51346
518 | 0.48031 | 4.4889 |  | 2.11985 | 6.38833 | 4.00859 | 12.51677
519 | 0.47924 | 4.48595 |  | 2.11514 | 6.38778 | 4.00671 | 12.50963
520 | 0.47755 | 4.48344 |  | 2.11486 | 6.38082 | 4.00589 | 12.50157
521 | 0.47618 | 4.4851 |  | 2.11609 | 6.38298 | 4.00892 | 12.50799
522 | 0.46623 | 4.48461 |  | 2.11325 | 6.37252 | 4.01838 | 12.50415
523 | 0.467 | 4.49074 |  | 2.10988 | 6.3625 | 4.02374 | 12.49612
524 | 0.46735 | 4.49295 |  | 2.10892 | 6.35965 | 4.0256 | 12.49417
525 | 0.46934 | 4.50117 |  | 2.10448 | 6.35555 | 4.03183 | 12.49186
526 | 0.47301 | 4.50988 |  | 2.10212 | 6.35205 | 4.03687 | 12.49104
527 | 0.47595 | 4.51223 |  | 2.09961 | 6.35612 | 4.03628 | 12.49201
528 | 0.47739 | 4.52614 |  | 2.09887 | 6.35648 | 4.04875 | 12.5041
529 | 0.47673 | 4.52971 |  | 2.0987 | 6.35104 | 4.05298 | 12.50272
530 | 0.47496 | 4.52526 |  | 2.09926 | 6.35152 | 4.0503 | 12.50108
531 | 0.46984 | 4.53089 |  | 2.09366 | 6.34636 | 4.06105 | 12.50107
532 | 0.46869 | 4.53796 |  | 2.09142 | 6.34266 | 4.06927 | 12.50335
533 | 0.46543 | 4.52971 |  | 2.08709 | 6.34183 | 4.06428 | 12.4932
534 | 0.46782 | 4.54159 |  | 2.08252 | 6.33868 | 4.07377 | 12.49497
535 | 0.46621 | 4.55419 |  | 2.08101 | 6.33289 | 4.08798 | 12.50188
536 | 0.47003 | 4.55085 |  | 2.07883 | 6.33239 | 4.08082 | 12.49204
537 | 0.47018 | 4.55632 |  | 2.07764 | 6.32631 | 4.08614 | 12.49009
538 | 0.47468 | 4.57048 |  | 2.07618 | 6.32557 | 4.0958 | 12.49755
539 | 0.47544 | 4.57968 |  | 2.07828 | 6.32434 | 4.10424 | 12.50686
540 | 0.47515 | 4.58592 |  | 2.07439 | 6.32482 | 4.11077 | 12.50998
541 | 0.47119 | 4.58743 |  | 2.07491 | 6.32144 | 4.11624 | 12.51259
542 | 0.47271 | 4.60839 |  | 2.07043 | 6.31136 | 4.13568 | 12.51747
543 | 0.46804 | 4.61828 |  | 2.06866 | 6.3031 | 4.15024 | 12.522
544 | 0.46843 | 4.63054 |  | 2.06348 | 6.30187 | 4.16211 | 12.52746
545 | 0.468 | 4.63449 |  | 2.06141 | 6.29942 | 4.16649 | 12.52732
546 | 0.47026 | 4.64983 |  | 2.05939 | 6.29483 | 4.17957 | 12.53379
547 | 0.47217 | 4.65177 |  | 2.05889 | 6.29398 | 4.1796 | 12.53247
548 | 0.47233 | 4.65054 |  | 2.05633 | 6.29158 | 4.17821 | 12.52612
549 | 0.47541 | 4.64615 |  | 2.05525 | 6.28209 | 4.17074 | 12.50808
550 | 0.47956 | 4.66655 |  | 2.05539 | 6.27511 | 4.18699 | 12.51749
551 | 0.47844 | 4.67034 |  | 2.05329 | 6.27268 | 4.1919 | 12.51787
552 | 0.47782 | 4.67315 |  | 2.0529 | 6.27215 | 4.19533 | 12.52038
553 | 0.48005 | 4.67785 |  | 2.05558 | 6.27381 | 4.1978 | 12.52719
554 | 0.47126 | 4.68371 |  | 2.05618 | 6.27338 | 4.21245 | 12.54201
555 | 0.46835 | 4.67126 |  | 2.05402 | 6.27822 | 4.20291 | 12.53515
556 | 0.467 | 4.67783 |  | 2.05517 | 6.27753 | 4.21083 | 12.54353
557 | 0.46216 | 4.67502 |  | 2.05293 | 6.28493 | 4.21286 | 12.55072
558 | 0.46438 | 4.67776 |  | 2.05044 | 6.28667 | 4.21338 | 12.55049
559 | 0.46841 | 4.6821 |  | 2.0485 | 6.29457 | 4.21369 | 12.55676
560 | 0.46804 | 4.69023 |  | 2.04804 | 6.29762 | 4.22219 | 12.56785
561 | 0.47184 | 4.69886 |  | 2.04473 | 6.30337 | 4.22702 | 12.57512
562 | 0.47364 | 4.70868 |  | 2.04571 | 6.29608 | 4.23504 | 12.57683
563 | 0.46129 | 4.71006 |  | 2.04309 | 6.2942 | 4.24877 | 12.58606
564 | 0.45913 | 4.71178 |  | 2.04399 | 6.2924 | 4.25265 | 12.58904
565 | 0.46029 | 4.72294 |  | 2.04475 | 6.28922 | 4.26265 | 12.59662
566 | 0.45881 | 4.73276 |  | 2.04645 | 6.28731 | 4.27395 | 12.60771
567 | 0.45868 | 4.7473 |  | 2.04385 | 6.28963 | 4.28862 | 12.6221
568 | 0.46831 | 4.77411 |  | 2.0418 | 6.2847 | 4.3058 | 12.6323
569 | 0.47257 | 4.78647 |  | 2.03854 | 6.2816 | 4.3139 | 12.63404
570 | 0.48004 | 4.79829 |  | 2.0362 | 6.27477 | 4.31825 | 12.62922
571 | 0.48477 | 4.80914 |  | 2.03417 | 6.26225 | 4.32437 | 12.62079
572 | 0.49027 | 4.81335 |  | 2.03436 | 6.25562 | 4.32308 | 12.61306
573 | 0.49953 | 4.82541 |  | 2.03706 | 6.24356 | 4.32588 | 12.6065
574 | 0.50811 | 4.84479 |  | 2.0391 | 6.2296 | 4.33668 | 12.60538
575 | 0.51216 | 4.85638 |  | 2.03873 | 6.21923 | 4.34422 | 12.60218
576 | 0.52024 | 4.86316 |  | 2.03996 | 6.21187 | 4.34292 | 12.59475
577 | 0.52743 | 4.86655 |  | 2.04232 | 6.19435 | 4.33912 | 12.57579
578 | 0.53472 | 4.86032 |  | 2.04628 | 6.19177 | 4.3256 | 12.56365
579 | 0.53758 | 4.85649 |  | 2.04917 | 6.18546 | 4.31891 | 12.55354
580 | 0.54056 | 4.8564 |  | 2.0547 | 6.17723 | 4.31584 | 12.54777
581 | 0.53719 | 4.84432 |  | 2.06056 | 6.17649 | 4.30713 | 12.54418
582 | 0.53833 | 4.84549 |  | 2.06155 | 6.18219 | 4.30716 | 12.5509
583 | 0.52903 | 4.84137 |  | 2.06167 | 6.1858 | 4.31234 | 12.55981
584 | 0.52238 | 4.83497 |  | 2.06411 | 6.19145 | 4.31259 | 12.56815
585 | 0.51101 | 4.82349 |  | 2.06331 | 6.20242 | 4.31248 | 12.57821
586 | 0.49831 | 4.81922 |  | 2.06118 | 6.21578 | 4.32091 | 12.59787
587 | 0.48246 | 4.80861 |  | 2.06533 | 6.22906 | 4.32615 | 12.62054
588 | 0.46892 | 4.80885 |  | 2.06227 | 6.23341 | 4.33993 | 12.63561
589 | 0.45994 | 4.80849 |  | 2.06031 | 6.24974 | 4.34855 | 12.6586
590 | 0.45085 | 4.81464 |  | 2.05738 | 6.26236 | 4.36379 | 12.68353
591 | 0.44871 | 4.82129 |  | 2.05861 | 6.26581 | 4.37258 | 12.697
592 | 0.44546 | 4.82005 |  | 2.0575 | 6.27393 | 4.37459 | 12.70602
593 | 0.45105 | 4.82531 |  | 2.06054 | 6.28724 | 4.37426 | 12.72204
594 | 0.44591 | 4.82422 |  | 2.06396 | 6.28691 | 4.37831 | 12.72918
595 | 0.44664 | 4.82723 |  | 2.06706 | 6.287 | 4.38059 | 12.73465
596 | 0.44503 | 4.83379 |  | 2.06735 | 6.28986 | 4.38876 | 12.74597
597 | 0.4386 | 4.84584 |  | 2.07048 | 6.2913 | 4.40724 | 12.76902
598 | 0.42978 | 4.83773 |  | 2.07209 | 6.29737 | 4.40795 | 12.77741
599 | 0.43128 | 4.84954 |  | 2.07057 | 6.29468 | 4.41826 | 12.78351
600 | 0.42936 | 4.85629 |  | 2.07315 | 6.29813 | 4.42693 | 12.79821
601 | 0.42529 | 4.85637 |  | 2.07535 | 6.30213 | 4.43108 | 12.80856
602 | 0.42199 | 4.84985 |  | 2.07283 | 6.30446 | 4.42786 | 12.80515
603 | 0.42507 | 4.86925 |  | 2.07594 | 6.30202 | 4.44418 | 12.82214
604 | 0.42557 | 4.87928 |  | 2.07935 | 6.31032 | 4.45371 | 12.84338
605 | 0.42618 | 4.88543 |  | 2.07977 | 6.3117 | 4.45925 | 12.85072
606 | 0.42882 | 4.89605 |  | 2.07965 | 6.31261 | 4.46723 | 12.85949
607 | 0.43564 | 4.91749 |  | 2.0806 | 6.31256 | 4.48185 | 12.87501
608 | 0.43225 | 4.92215 |  | 2.07882 | 6.30957 | 4.4899 | 12.87829
609 | 0.43187 | 4.91199 |  | 2.08121 | 6.31616 | 4.48012 | 12.87749
610 | 0.42984 | 4.91483 |  | 2.08734 | 6.31837 | 4.48499 | 12.8907
611 | 0.42851 | 4.91971 |  | 2.08916 | 6.31576 | 4.4912 | 12.89612
612 | 0.43201 | 4.93469 |  | 2.0902 | 6.31865 | 4.50268 | 12.91153
613 | 0.42859 | 4.92413 |  | 2.09585 | 6.32163 | 4.49554 | 12.91302
614 | 0.4235 | 4.93367 |  | 2.0925 | 6.31442 | 4.51017 | 12.91709
615 | 0.42897 | 4.95111 |  | 2.09088 | 6.31201 | 4.52214 | 12.92503
616 | 0.43004 | 4.96033 |  | 2.09565 | 6.31412 | 4.53029 | 12.94006
617 | 0.43352 | 4.96866 |  | 2.09729 | 6.3114 | 4.53514 | 12.94383
618 | 0.43522 | 4.9763 |  | 2.09774 | 6.31206 | 4.54108 | 12.95088
619 | 0.43583 | 4.98856 |  | 2.10616 | 6.31578 | 4.55273 | 12.97467
620 | 0.43608 | 4.99307 |  | 2.11086 | 6.31176 | 4.55699 | 12.97961
621 | 0.43388 | 4.98508 |  | 2.11263 | 6.32091 | 4.5512 | 12.98474
622 | 0.43136 | 4.97706 |  | 2.11759 | 6.32015 | 4.5457 | 12.98344
623 | 0.43232 | 4.99898 |  | 2.1197 | 6.32365 | 4.56666 | 13.01001
624 | 0.43674 | 5.0028 |  | 2.11922 | 6.3222 | 4.56606 | 13.00748
625 | 0.43481 | 4.99965 |  | 2.11782 | 6.33092 | 4.56484 | 13.01358
626 | 0.44181 | 5.0163 |  | 2.12331 | 6.32784 | 4.57449 | 13.02564
627 | 0.43946 | 5.02013 |  | 2.12693 | 6.33559 | 4.58067 | 13.04319
628 | 0.43854 | 5.00509 |  | 2.12863 | 6.34189 | 4.56655 | 13.03707
629 | 0.43644 | 5.00474 |  | 2.13307 | 6.34783 | 4.5683 | 13.0492
630 | 0.43151 | 4.99859 |  | 2.14216 | 6.34974 | 4.56708 | 13.05898
631 | 0.43104 | 5.00521 |  | 2.14178 | 6.35523 | 4.57417 | 13.07118
632 | 0.43554 | 5.01462 |  | 2.14844 | 6.35533 | 4.57908 | 13.08285
633 | 0.44008 | 5.02832 |  | 2.16107 | 6.35567 | 4.58824 | 13.10498
634 | 0.44006 | 5.03416 |  | 2.16519 | 6.36364 | 4.5941 | 13.12293
635 | 0.44214 | 5.05214 |  | 2.16845 | 6.36333 | 4.61 | 13.14178
636 | 0.43446 | 5.05211 |  | 2.17628 | 6.36471 | 4.61765 | 13.15864
637 | 0.43079 | 5.04587 |  | 2.17843 | 6.37333 | 4.61508 | 13.16684
638 | 0.43217 | 5.05177 |  | 2.17442 | 6.37887 | 4.6196 | 13.17289
639 | 0.43432 | 5.05053 |  | 2.17863 | 6.38022 | 4.61621 | 13.17506
640 | 0.4289 | 5.03204 |  | 2.182 | 6.38928 | 4.60314 | 13.17442
641 | 0.43832 | 5.03701 |  | 2.19068 | 6.39311 | 4.59869 | 13.18248
642 | 0.43852 | 5.04149 |  | 2.1961 | 6.38926 | 4.60297 | 13.18833
643 | 0.43795 | 5.05854 |  | 2.20614 | 6.38374 | 4.62059 | 13.21047
644 | 0.43889 | 5.0635 |  | 2.21342 | 6.38328 | 4.62461 | 13.22131
645 | 0.45047 | 5.07765 |  | 2.22127 | 6.38787 | 4.62718 | 13.23632
646 | 0.45082 | 5.07138 |  | 2.22111 | 6.39795 | 4.62056 | 13.23962
647 | 0.458 | 5.08104 |  | 2.22841 | 6.41018 | 4.62304 | 13.26163
648 | 0.4618 | 5.05802 |  | 2.23159 | 6.42075 | 4.59622 | 13.24856
649 | 0.4625 | 5.06872 |  | 2.2349 | 6.42806 | 4.60622 | 13.26918
650 | 0.45737 | 5.0657 |  | 2.24065 | 6.43335 | 4.60833 | 13.28233
651 | 0.45443 | 5.05836 |  | 2.24938 | 6.43372 | 4.60393 | 13.28703
652 | 0.44025 | 5.04792 |  | 2.25457 | 6.42811 | 4.60767 | 13.29035
653 | 0.43619 | 5.03738 |  | 2.26425 | 6.4339 | 4.60119 | 13.29934
654 | 0.43174 | 5.01439 |  | 2.2735 | 6.43841 | 4.58265 | 13.29456
655 | 0.43467 | 4.99593 |  | 2.28232 | 6.4431 | 4.56126 | 13.28668
656 | 0.43347 | 4.98509 |  | 2.28607 | 6.44556 | 4.55162 | 13.28325
657 | 0.43641 | 4.98827 |  | 2.29364 | 6.45119 | 4.55186 | 13.29669
658 | 0.43383 | 4.99731 |  | 2.29466 | 6.45131 | 4.56348 | 13.30945
659 | 0.43962 | 5.01115 |  | 2.30025 | 6.45342 | 4.57153 | 13.3252
660 | 0.43774 | 5.02583 |  | 2.30118 | 6.45309 | 4.58809 | 13.34236
661 | 0.43854 | 5.05516 |  | 2.30204 | 6.45702 | 4.61662 | 13.37568
662 | 0.44735 | 5.06577 |  | 2.30365 | 6.46315 | 4.61842 | 13.38522
663 | 0.45377 | 5.09126 |  | 2.31039 | 6.46433 | 4.63749 | 13.41221
664 | 0.45903 | 5.11014 |  | 2.30674 | 6.46022 | 4.65111 | 13.41807
665 | 0.46876 | 5.14965 |  | 2.30575 | 6.46396 | 4.68089 | 13.4506
666 | 0.48262 | 5.16882 |  | 2.31067 | 6.45937 | 4.6862 | 13.45624
667 | 0.48558 | 5.17694 |  | 2.31408 | 6.46204 | 4.69136 | 13.46748
668 | 0.48866 | 5.16777 |  | 2.31797 | 6.47691 | 4.67911 | 13.47399
669 | 0.48843 | 5.14288 |  | 2.32858 | 6.49238 | 4.65445 | 13.47541
670 | 0.48553 | 5.12259 |  | 2.33581 | 6.49248 | 4.63706 | 13.46535
671 | 0.47853 | 5.11585 |  | 2.34855 | 6.50213 | 4.63732 | 13.488
672 | 0.47785 | 5.09973 |  | 2.35676 | 6.52192 | 4.62188 | 13.50056
673 | 0.47007 | 5.06872 |  | 2.36963 | 6.52769 | 4.59865 | 13.49597
674 | 0.46852 | 5.07985 |  | 2.37672 | 6.53424 | 4.61133 | 13.52229
675 | 0.46328 | 5.07426 |  | 2.38909 | 6.54804 | 4.61098 | 13.54811
676 | 0.45429 | 5.0443 |  | 2.39473 | 6.56321 | 4.59001 | 13.54795
677 | 0.44783 | 5.04247 |  | 2.40403 | 6.55687 | 4.59464 | 13.55554
678 | 0.45224 | 5.07938 |  | 2.40183 | 6.55772 | 4.62714 | 13.58669
679 | 0.44829 | 5.04919 |  | 2.41742 | 6.5719 | 4.6009 | 13.59022
680 | 0.44802 | 5.0236 |  | 2.42637 | 6.59108 | 4.57558 | 13.59303
681 | 0.46175 | 5.03132 |  | 2.43423 | 6.6044 | 4.56957 | 13.6082
682 | 0.45665 | 5.01388 |  | 2.44463 | 6.61381 | 4.55723 | 13.61567
683 | 0.44856 | 4.96578 |  | 2.46255 | 6.63088 | 4.51722 | 13.61065
684 | 0.44912 | 4.9717 |  | 2.46244 | 6.63714 | 4.52258 | 13.62216
685 | 0.44876 | 4.95487 |  | 2.46757 | 6.65195 | 4.50611 | 13.62563
686 | 0.43841 | 4.94123 |  | 2.48443 | 6.6706 | 4.50282 | 13.65785
687 | 0.46049 | 4.94434 |  | 2.4985 | 6.6882 | 4.48385 | 13.67055
688 | 0.47235 | 4.95986 |  | 2.51141 | 6.70361 | 4.48751 | 13.70253
689 | 0.47701 | 4.9413 |  | 2.52931 | 6.72662 | 4.46429 | 13.72022
690 | 0.47967 | 4.94892 |  | 2.54452 | 6.73094 | 4.46925 | 13.74471
691 | 0.47909 | 4.94764 |  | 2.54664 | 6.72469 | 4.46855 | 13.73988
692 | 0.48206 | 4.93872 |  | 2.55759 | 6.74274 | 4.45666 | 13.75699
693 | 0.48365 | 4.9133 |  | 2.57234 | 6.7619 | 4.42965 | 13.76389
694 | 0.47711 | 4.90237 |  | 2.5849 | 6.76636 | 4.42526 | 13.77652
695 | 0.47508 | 4.85865 |  | 2.60654 | 6.77762 | 4.38357 | 13.76773
696 | 0.46969 | 4.83172 |  | 2.62434 | 6.79056 | 4.36203 | 13.77693
697 | 0.4506 | 4.81979 |  | 2.63844 | 6.81278 | 4.36919 | 13.82041
698 | 0.44019 | 4.82307 |  | 2.64757 | 6.81446 | 4.38288 | 13.84491
699 | 0.45339 | 4.82321 |  | 2.66207 | 6.826 | 4.36982 | 13.85789
700 | 0.45718 | 4.846 |  | 2.67175 | 6.84172 | 4.38882 | 13.90229
701 | 0.47001 | 4.87511 |  | 2.69257 | 6.863 | 4.4051 | 13.96067
702 | 0.46418 | 4.83303 |  | 2.71363 | 6.88532 | 4.36885 | 13.9678
703 | 0.46788 | 4.81442 |  | 2.73868 | 6.89806 | 4.34654 | 13.98328
704 | 0.46144 | 4.80235 |  | 2.76293 | 6.91056 | 4.34091 | 14.0144
705 | 0.46884 | 4.75414 |  | 2.79278 | 6.93618 | 4.2853 | 14.01426
706 | 0.48502 | 4.69682 |  | 2.81714 | 6.96384 | 4.2118 | 13.99278
707 | 0.51429 | 4.68158 |  | 2.84682 | 6.9631 | 4.16729 | 13.97721
708 | 0.52427 | 4.64063 |  | 2.87183 | 6.98758 | 4.11636 | 13.97577
709 | 0.54945 | 4.60816 |  | 2.89321 | 7.01501 | 4.05871 | 13.96693
710 | 0.54731 | 4.61417 |  | 2.91706 | 7.02422 | 4.06686 | 14.00814
711 | 0.5561 | 4.58251 |  | 2.94506 | 7.01432 | 4.02641 | 13.98579
712 | 0.58079 | 4.58488 |  | 2.97369 | 7.00985 | 4.00409 | 13.98763
713 | 0.62475 | 4.58911 |  | 3.00126 | 7.01567 | 3.96436 | 13.98129
714 | 0.65597 | 4.58977 |  | 3.03614 | 6.99466 | 3.9338 | 13.9646
715 | 0.69841 | 4.52312 |  | 3.07564 | 6.97927 | 3.82471 | 13.87962
716 | 0.74833 | 4.50634 |  | 3.11207 | 6.9859 | 3.75801 | 13.85598
717 | 0.79877 | 4.45569 |  | 3.14947 | 6.98494 | 3.65692 | 13.79133
718 | 0.84215 | 4.40807 |  | 3.19786 | 6.96882 | 3.56592 | 13.7326
719 | 0.8872 | 4.33803 |  | 3.243 | 6.9706 | 3.45083 | 13.66443
720 | 0.9461 | 4.30915 |  | 3.28162 | 6.96111 | 3.36305 | 13.60578
721 | 0.95635 | 4.23049 |  | 3.32218 | 6.94988 | 3.27414 | 13.5462
722 | 0.99494 | 4.18961 |  | 3.36077 | 6.94932 | 3.19467 | 13.50476
723 | 1.02998 | 4.14375 |  | 3.39827 | 6.94983 | 3.11377 | 13.46187
724 | 1.06254 | 4.09577 |  | 3.43777 | 6.94663 | 3.03323 | 13.41763
725 | 1.09376 | 4.04683 |  | 3.47722 | 6.95047 | 2.95307 | 13.38076
726 | 1.12567 | 4.01199 |  | 3.51293 | 6.95406 | 2.88632 | 13.35331
727 | 1.15024 | 3.96737 |  | 3.54954 | 6.95619 | 2.81713 | 13.32286
728 | 1.16759 | 3.92407 |  | 3.58354 | 6.96281 | 2.75648 | 13.30283
729 | 1.18684 | 3.88377 |  | 3.61618 | 6.97127 | 2.69693 | 13.28438
730 | 1.20096 | 3.84336 |  | 3.65007 | 6.98178 | 2.6424 | 13.27425
731 | 1.21519 | 3.80826 |  | 3.68154 | 6.99637 | 2.59307 | 13.27098
732 | 1.22768 | 3.77668 |  | 3.71078 | 7.01273 | 2.549 | 13.27251
733 | 1.23721 | 3.74321 |  | 3.74024 | 7.0299 | 2.506 | 13.27614
734 | 1.24016 | 3.70724 |  | 3.76951 | 7.04737 | 2.46708 | 13.28396
735 | 1.24582 | 3.6787 |  | 3.79725 | 7.06829 | 2.43288 | 13.29842
736 | 1.24981 | 3.65084 |  | 3.82444 | 7.09038 | 2.40103 | 13.31585
737 | 1.25423 | 3.62604 |  | 3.85038 | 7.11176 | 2.37181 | 13.33395
738 | 1.25353 | 3.59793 |  | 3.8769 | 7.1356 | 2.3444 | 13.3569
739 | 1.24995 | 3.56771 |  | 3.90256 | 7.15761 | 2.31776 | 13.37793
740 | 1.24707 | 3.54021 |  | 3.92699 | 7.17956 | 2.29314 | 13.39969
741 | 1.24509 | 3.51424 |  | 3.95099 | 7.20386 | 2.26915 | 13.424
742 | 1.24197 | 3.48705 |  | 3.97499 | 7.22906 | 2.24508 | 13.44913
743 | 1.24005 | 3.46122 |  | 3.99834 | 7.25364 | 2.22117 | 13.47315
744 | 1.23791 | 3.43811 |  | 4.02093 | 7.27786 | 2.2002 | 13.49899
745 | 1.23559 | 3.41571 |  | 4.04444 | 7.3017 | 2.18012 | 13.52626
746 | 1.23394 | 3.39248 |  | 4.06726 | 7.32485 | 2.15854 | 13.55065
747 | 1.23485 | 3.37266 |  | 4.08975 | 7.34808 | 2.13781 | 13.57564
748 | 1.23303 | 3.35207 |  | 4.11262 | 7.37099 | 2.11904 | 13.60265
749 | 1.22946 | 3.32978 |  | 4.13479 | 7.3932 | 2.10032 | 13.62831
750 | 1.22539 | 3.3049 |  | 4.1582 | 7.41527 | 2.07951 | 13.65298
751 | 1.22543 | 3.28515 |  | 4.17978 | 7.43804 | 2.05972 | 13.67754
752 | 1.2231 | 3.26727 |  | 4.20112 | 7.45941 | 2.04417 | 13.7047
753 | 1.22398 | 3.2503 |  | 4.2227 | 7.48005 | 2.02632 | 13.72907
754 | 1.22277 | 3.23105 |  | 4.24423 | 7.50299 | 2.00828 | 13.7555
755 | 1.22411 | 3.21492 |  | 4.26468 | 7.52342 | 1.99081 | 13.77891
756 | 1.2246 | 3.1952 |  | 4.2862 | 7.54653 | 1.9706 | 13.80333
757 | 1.22364 | 3.17704 |  | 4.30725 | 7.56847 | 1.9534 | 13.82912
758 | 1.22194 | 3.15701 |  | 4.32822 | 7.5882 | 1.93507 | 13.85149
759 | 1.22289 | 3.14263 |  | 4.34868 | 7.60707 | 1.91974 | 13.87549
760 | 1.22335 | 3.12632 |  | 4.36846 | 7.62594 | 1.90297 | 13.89737
761 | 1.22225 | 3.10766 |  | 4.38837 | 7.64652 | 1.88541 | 13.9203
762 | 1.22386 | 3.09164 |  | 4.4077 | 7.66661 | 1.86778 | 13.94209
763 | 1.2232 | 3.07365 |  | 4.42677 | 7.68641 | 1.85045 | 13.96363
764 | 1.22209 | 3.05598 |  | 4.44554 | 7.70488 | 1.83389 | 13.98431
765 | 1.22222 | 3.03859 |  | 4.46411 | 7.72477 | 1.81637 | 14.00525
766 | 1.22497 | 3.02808 |  | 4.48215 | 7.74444 | 1.80311 | 14.0297
767 | 1.2272 | 3.01539 |  | 4.49935 | 7.76413 | 1.78819 | 14.05167
768 | 1.22845 | 3.00449 |  | 4.51672 | 7.78141 | 1.77604 | 14.07417
769 | 1.22732 | 2.98867 |  | 4.53378 | 7.79929 | 1.76135 | 14.09442
770 | 1.22509 | 2.97159 |  | 4.55068 | 7.81752 | 1.7465 | 14.1147
771 | 1.22331 | 2.95503 |  | 4.56605 | 7.83334 | 1.73172 | 14.13111
772 | 1.22205 | 2.93895 |  | 4.58212 | 7.85038 | 1.7169 | 14.1494
773 | 1.22185 | 2.92903 |  | 4.59775 | 7.8662 | 1.70718 | 14.17113
774 | 1.22186 | 2.91482 |  | 4.61233 | 7.88412 | 1.69296 | 14.18941
775 | 1.22049 | 2.90363 |  | 4.62735 | 7.90095 | 1.68314 | 14.21144
776 | 1.21739 | 2.88778 |  | 4.64171 | 7.91749 | 1.67039 | 14.22959
777 | 1.21782 | 2.87756 |  | 4.65594 | 7.93332 | 1.65974 | 14.249
778 | 1.21621 | 2.86331 |  | 4.67068 | 7.94908 | 1.6471 | 14.26686
779 | 1.2178 | 2.8537 |  | 4.68448 | 7.96287 | 1.6359 | 14.28325
780 | 1.21552 | 2.83921 |  | 4.69938 | 7.97821 | 1.62369 | 14.30128
781 | 1.21566 | 2.83076 |  | 4.71127 | 7.99371 | 1.6151 | 14.32008
782 | 1.21497 | 2.82391 |  | 4.72425 | 8.00531 | 1.60894 | 14.3385
783 | 1.21233 | 2.80897 |  | 4.7385 | 8.01737 | 1.59664 | 14.35251
784 | 1.21 | 2.79844 |  | 4.75021 | 8.03058 | 1.58844 | 14.36923
785 | 1.2081 | 2.78596 |  | 4.76344 | 8.04407 | 1.57786 | 14.38537
786 | 1.20722 | 2.7766 |  | 4.77556 | 8.05595 | 1.56938 | 14.40089
787 | 1.2082 | 2.77048 |  | 4.787 | 8.06762 | 1.56228 | 14.4169
788 | 1.21128 | 2.76613 |  | 4.79885 | 8.08193 | 1.55485 | 14.43563
789 | 1.20986 | 2.76069 |  | 4.81027 | 8.0933 | 1.55083 | 14.4544
790 | 1.21133 | 2.75595 |  | 4.82019 | 8.10502 | 1.54462 | 14.46983
791 | 1.21069 | 2.7497 |  | 4.83108 | 8.11488 | 1.53901 | 14.48497
792 | 1.21256 | 2.74543 |  | 4.84146 | 8.12613 | 1.53287 | 14.50046
793 | 1.21342 | 2.74121 |  | 4.85197 | 8.13642 | 1.52779 | 14.51618
794 | 1.21121 | 2.73572 |  | 4.86302 | 8.1474 | 1.52451 | 14.53493
795 | 1.21345 | 2.73382 |  | 4.87244 | 8.15736 | 1.52037 | 14.55017
796 | 1.21105 | 2.72785 |  | 4.8823 | 8.16706 | 1.5168 | 14.56616
797 | 1.21228 | 2.72395 |  | 4.89075 | 8.17578 | 1.51167 | 14.5782
798 | 1.21084 | 2.71708 |  | 4.90053 | 8.18589 | 1.50624 | 14.59266
799 | 1.21294 | 2.71175 |  | 4.90947 | 8.19614 | 1.49881 | 14.60442
800 | 1.21356 | 2.70783 |  | 4.91712 | 8.20758 | 1.49427 | 14.61897
801 | 1.21514 | 2.70339 |  | 4.92624 | 8.21561 | 1.48825 | 14.6301
802 | 1.21745 | 2.70413 |  | 4.9337 | 8.2246 | 1.48668 | 14.64498
803 | 1.21981 | 2.69948 |  | 4.94197 | 8.23477 | 1.47967 | 14.65641
804 | 1.21552 | 2.69235 |  | 4.94896 | 8.24438 | 1.47683 | 14.67017
805 | 1.21275 | 2.68681 |  | 4.95661 | 8.25158 | 1.47406 | 14.68225
806 | 1.21393 | 2.67945 |  | 4.96419 | 8.2618 | 1.46552 | 14.69151
807 | 1.2119 | 2.67249 |  | 4.97231 | 8.27017 | 1.46059 | 14.70307
808 | 1.21094 | 2.66896 |  | 4.9801 | 8.27903 | 1.45802 | 14.71715
809 | 1.21167 | 2.66503 |  | 4.98638 | 8.28744 | 1.45336 | 14.72718
810 | 1.20712 | 2.66014 |  | 4.99339 | 8.29589 | 1.45302 | 14.7423
811 | 1.20874 | 2.65703 |  | 4.99987 | 8.3035 | 1.44829 | 14.75166
812 | 1.20542 | 2.6519 |  | 5.00625 | 8.31092 | 1.44648 | 14.76365
813 | 1.20726 | 2.65306 |  | 5.01293 | 8.31923 | 1.4458 | 14.77796
814 | 1.20682 | 2.6548 |  | 5.01812 | 8.3264 | 1.44798 | 14.7925
815 | 1.20951 | 2.65507 |  | 5.02562 | 8.33275 | 1.44556 | 14.80393
816 | 1.20849 | 2.65338 |  | 5.03135 | 8.33974 | 1.44489 | 14.81598
817 | 1.2079 | 2.65208 |  | 5.03719 | 8.3457 | 1.44418 | 14.82707
818 | 1.20792 | 2.65396 |  | 5.041 | 8.35316 | 1.44604 | 14.8402
819 | 1.20554 | 2.64854 |  | 5.04645 | 8.35967 | 1.443 | 14.84912
820 | 1.2044 | 2.64796 |  | 5.05115 | 8.3676 | 1.44356 | 14.86231
821 | 1.20689 | 2.65196 |  | 5.05562 | 8.37185 | 1.44507 | 14.87254
822 | 1.20693 | 2.65298 |  | 5.06195 | 8.37752 | 1.44605 | 14.88552
823 | 1.20939 | 2.66048 |  | 5.06664 | 8.38144 | 1.45109 | 14.89917
824 | 1.21024 | 2.66063 |  | 5.07049 | 8.38699 | 1.45039 | 14.90787
825 | 1.21117 | 2.66296 |  | 5.07479 | 8.38995 | 1.45179 | 14.91653
826 | 1.21036 | 2.66358 |  | 5.0791 | 8.39407 | 1.45322 | 14.92639
827 | 1.21538 | 2.66731 |  | 5.08187 | 8.39736 | 1.45193 | 14.93116
828 | 1.21259 | 2.66596 |  | 5.08433 | 8.40254 | 1.45337 | 14.94024
829 | 1.21638 | 2.67163 |  | 5.08788 | 8.4067 | 1.45525 | 14.94983
830 | 1.21919 | 2.67288 |  | 5.0905 | 8.40868 | 1.45369 | 14.95287
831 | 1.22245 | 2.67447 |  | 5.09469 | 8.41277 | 1.45202 | 14.95948
832 | 1.22066 | 2.67513 |  | 5.09584 | 8.41407 | 1.45447 | 14.96438
833 | 1.22281 | 2.67956 |  | 5.09782 | 8.41488 | 1.45675 | 14.96945
834 | 1.22477 | 2.68535 |  | 5.10005 | 8.41772 | 1.46058 | 14.97835
835 | 1.22549 | 2.68581 |  | 5.1028 | 8.41962 | 1.46032 | 14.98274
836 | 1.23225 | 2.69657 |  | 5.10679 | 8.4225 | 1.46432 | 14.99361
837 | 1.23589 | 2.70738 |  | 5.1094 | 8.42348 | 1.47149 | 15.00437
838 | 1.24157 | 2.71461 |  | 5.11174 | 8.42745 | 1.47304 | 15.01223
839 | 1.24634 | 2.72266 |  | 5.11339 | 8.42861 | 1.47632 | 15.01832
840 | 1.25616 | 2.73348 |  | 5.11576 | 8.42897 | 1.47732 | 15.02205
841 | 1.2579 | 2.73985 |  | 5.11756 | 8.43099 | 1.48195 | 15.0305
842 | 1.25925 | 2.74171 |  | 5.11774 | 8.43463 | 1.48246 | 15.03483
843 | 1.26958 | 2.75652 |  | 5.11965 | 8.43404 | 1.48694 | 15.04063
844 | 1.26967 | 2.7539 |  | 5.12368 | 8.43676 | 1.48423 | 15.04467
845 | 1.27988 | 2.76824 |  | 5.12542 | 8.43871 | 1.48836 | 15.05249
846 | 1.28394 | 2.7807 |  | 5.12781 | 8.44153 | 1.49676 | 15.0661
847 | 1.29071 | 2.79039 |  | 5.12998 | 8.4452 | 1.49968 | 15.07486
848 | 1.29599 | 2.79472 |  | 5.13257 | 8.45092 | 1.49873 | 15.08222
849 | 1.3029 | 2.80223 |  | 5.13824 | 8.45281 | 1.49933 | 15.09038
850 | 1.30914 | 2.81114 |  | 5.14307 | 8.45625 | 1.502 | 15.10132
851 | 1.32373 | 2.82638 |  | 5.14633 | 8.45559 | 1.50265 | 15.10457
852 | 1.32825 | 2.83575 |  | 5.14893 | 8.45801 | 1.5075 | 15.11444
853 | 1.3328 | 2.84145 |  | 5.15263 | 8.45884 | 1.50865 | 15.12012
854 | 1.33801 | 2.84359 |  | 5.15493 | 8.45888 | 1.50558 | 15.11939
855 | 1.3455 | 2.8497 |  | 5.1598 | 8.46239 | 1.5042 | 15.12639
856 | 1.35529 | 2.85942 |  | 5.16448 | 8.46628 | 1.50413 | 15.13489
857 | 1.36684 | 2.87564 |  | 5.16986 | 8.46996 | 1.5088 | 15.14862
858 | 1.38976 | 2.89912 |  | 5.17535 | 8.47739 | 1.50936 | 15.1621
859 | 1.39554 | 2.90732 |  | 5.18412 | 8.48337 | 1.51178 | 15.17927
860 | 1.39977 | 2.90814 |  | 5.19185 | 8.4909 | 1.50837 | 15.19112
861 | 1.41764 | 2.93235 |  | 5.19946 | 8.49636 | 1.51471 | 15.21053
862 | 1.44366 | 2.95129 |  | 5.21195 | 8.50456 | 1.50763 | 15.22414
863 | 1.48171 | 2.97345 |  | 5.22354 | 8.51397 | 1.49174 | 15.22925
864 | 1.46816 | 2.95323 |  | 5.23499 | 8.52691 | 1.48507 | 15.24697
865 | 1.48474 | 2.96785 |  | 5.24604 | 8.53381 | 1.48311 | 15.26296
866 | 1.47403 | 2.95724 |  | 5.25325 | 8.54789 | 1.48321 | 15.28435
867 | 1.51976 | 2.99644 |  | 5.26466 | 8.56136 | 1.47668 | 15.3027
868 | 1.54768 | 3.01429 |  | 5.27698 | 8.57803 | 1.46661 | 15.32162
869 | 1.57704 | 3.03501 |  | 5.29137 | 8.59352 | 1.45797 | 15.34286
870 | 1.61744 | 3.06654 |  | 5.30306 | 8.60956 | 1.4491 | 15.36172
871 | 1.66662 | 3.10512 |  | 5.31775 | 8.62661 | 1.4385 | 15.38286
872 | 1.71305 | 3.13799 |  | 5.33379 | 8.6432 | 1.42494 | 15.40193
873 | 1.75696 | 3.17122 |  | 5.34681 | 8.65962 | 1.41426 | 15.42069
874 | 1.79562 | 3.19716 |  | 5.35915 | 8.67668 | 1.40154 | 15.43737
875 | 1.80781 | 3.20205 |  | 5.37129 | 8.68668 | 1.39424 | 15.45221
876 | 1.84834 | 3.23137 |  | 5.38355 | 8.69814 | 1.38303 | 15.46472
877 | 1.88213 | 3.25686 |  | 5.39548 | 8.7118 | 1.37473 | 15.48201
878 | 1.93263 | 3.29691 |  | 5.40459 | 8.72655 | 1.36428 | 15.49542
879 | 1.96263 | 3.32397 |  | 5.4107 | 8.73715 | 1.36134 | 15.50919
880 | 1.95996 | 3.32175 |  | 5.41808 | 8.74652 | 1.36179 | 15.52639
881 | 2.00647 | 3.36727 |  | 5.42573 | 8.75291 | 1.3608 | 15.53944
882 | 2.04743 | 3.40453 |  | 5.43444 | 8.76165 | 1.3571 | 15.55319
883 | 2.13595 | 3.4831 |  | 5.4441 | 8.77058 | 1.34715 | 15.56183
884 | 2.15038 | 3.4952 |  | 5.44962 | 8.77743 | 1.34482 | 15.57187
885 | 2.16449 | 3.50814 |  | 5.45525 | 8.78479 | 1.34365 | 15.58369
886 | 2.19525 | 3.53632 |  | 5.46142 | 8.78843 | 1.34107 | 15.59092
887 | 2.21971 | 3.55984 |  | 5.46524 | 8.79251 | 1.34013 | 15.59788
888 | 2.23432 | 3.578 |  | 5.46919 | 8.79489 | 1.34368 | 15.60776
889 | 2.28417 | 3.63203 |  | 5.47115 | 8.79624 | 1.34786 | 15.61525
890 | 2.31185 | 3.65874 |  | 5.47393 | 8.79983 | 1.34689 | 15.62065
891 | 2.3043 | 3.65095 |  | 5.47776 | 8.80239 | 1.34665 | 15.6268
892 | 2.36345 | 3.70633 |  | 5.48281 | 8.80714 | 1.34288 | 15.63283
893 | 2.43584 | 3.77721 |  | 5.48526 | 8.81214 | 1.34137 | 15.63877
894 | 2.49283 | 3.83291 |  | 5.49001 | 8.81507 | 1.34008 | 15.64516
895 | 2.52334 | 3.86 |  | 5.49467 | 8.81844 | 1.33666 | 15.64977
896 | 2.55513 | 3.88895 |  | 5.49873 | 8.82259 | 1.33382 | 15.65514
897 | 2.61756 | 3.94819 |  | 5.50232 | 8.82661 | 1.33063 | 15.65956
898 | 2.67585 | 4.00226 |  | 5.50592 | 8.83141 | 1.32641 | 15.66374
899 | 2.70471 | 4.0283 |  | 5.50916 | 8.83572 | 1.32359 | 15.66847
900 | 2.73184 | 4.05361 |  | 5.51363 | 8.83841 | 1.32177 | 15.67381
901 | 2.78629 | 4.10544 |  | 5.51631 | 8.84372 | 1.31915 | 15.67918
902 | 2.83291 | 4.15176 |  | 5.51991 | 8.84567 | 1.31885 | 15.68443
903 | 2.89485 | 4.20986 |  | 5.52254 | 8.85119 | 1.31501 | 15.68874
904 | 2.93293 | 4.24377 |  | 5.52736 | 8.8572 | 1.31084 | 15.6954
905 | 2.97774 | 4.28305 |  | 5.53281 | 8.86306 | 1.30531 | 15.70118
906 | 2.97999 | 4.28458 |  | 5.53585 | 8.86738 | 1.30459 | 15.70782
907 | 3.02646 | 4.32638 |  | 5.54129 | 8.8718 | 1.29992 | 15.71301
908 | 3.10606 | 4.40401 |  | 5.54434 | 8.87723 | 1.29795 | 15.71952
909 | 3.14464 | 4.44007 |  | 5.54885 | 8.88019 | 1.29543 | 15.72447
910 | 3.15103 | 4.44436 |  | 5.55375 | 8.88429 | 1.29333 | 15.73137
911 | 3.17058 | 4.46221 |  | 5.55652 | 8.88858 | 1.29163 | 15.73673
912 | 3.21485 | 4.50617 |  | 5.55935 | 8.89056 | 1.29132 | 15.74123
913 | 3.26667 | 4.55629 |  | 5.56505 | 8.89314 | 1.28962 | 15.74781
914 | 3.31067 | 4.5973 |  | 5.56916 | 8.89658 | 1.28663 | 15.75237
915 | 3.35195 | 4.63667 |  | 5.57349 | 8.89932 | 1.28472 | 15.75753
916 | 3.40999 | 4.69435 |  | 5.5755 | 8.90294 | 1.28436 | 15.7628
917 | 3.45044 | 4.73379 |  | 5.57822 | 8.90707 | 1.28335 | 15.76864
918 | 3.48193 | 4.7598 |  | 5.58414 | 8.90965 | 1.27787 | 15.77166
919 | 3.53692 | 4.81039 |  | 5.58919 | 8.91365 | 1.27347 | 15.77631
920 | 3.56732 | 4.83789 |  | 5.59482 | 8.91685 | 1.27057 | 15.78224
921 | 3.61411 | 4.88326 |  | 5.59822 | 8.91858 | 1.26915 | 15.78595
922 | 3.66664 | 4.93543 |  | 5.60077 | 8.92277 | 1.26879 | 15.79233
923 | 3.71841 | 4.98449 |  | 5.60509 | 8.92627 | 1.26608 | 15.79744
924 | 3.75542 | 5.02239 |  | 5.6082 | 8.9287 | 1.26697 | 15.80387
925 | 3.79495 | 5.05811 |  | 5.61227 | 8.93166 | 1.26316 | 15.80709
926 | 3.84622 | 5.10838 |  | 5.61474 | 8.93567 | 1.26216 | 15.81257
927 | 3.88983 | 5.15093 |  | 5.61736 | 8.93846 | 1.2611 | 15.81692
928 | 3.94551 | 5.20671 |  | 5.61911 | 8.94201 | 1.2612 | 15.82232
929 | 3.98564 | 5.24494 |  | 5.62205 | 8.94656 | 1.2593 | 15.82791
930 | 4.02491 | 5.282 |  | 5.62473 | 8.95135 | 1.25709 | 15.83317
931 | 4.06286 | 5.31971 |  | 5.62722 | 8.95505 | 1.25685 | 15.83912
932 | 4.12238 | 5.37849 |  | 5.62928 | 8.95889 | 1.25611 | 15.84428
933 | 4.17725 | 5.43284 |  | 5.6326 | 8.96165 | 1.25559 | 15.84984
934 | 4.23325 | 5.48841 |  | 5.63564 | 8.96378 | 1.25516 | 15.85458
935 | 4.28662 | 5.54353 |  | 5.63789 | 8.96683 | 1.25691 | 15.86163
936 | 4.33565 | 5.59339 |  | 5.64068 | 8.97057 | 1.25774 | 15.86899
937 | 4.39066 | 5.64925 |  | 5.64241 | 8.9734 | 1.25859 | 15.8744
938 | 4.44161 | 5.6998 |  | 5.64524 | 8.97693 | 1.25819 | 15.88036
939 | 4.48619 | 5.74418 |  | 5.64799 | 8.97943 | 1.25799 | 15.88541
940 | 4.53795 | 5.79473 |  | 5.65072 | 8.98273 | 1.25678 | 15.89023
941 | 4.59361 | 5.85033 |  | 5.65248 | 8.98563 | 1.25672 | 15.89483
942 | 4.65835 | 5.91631 |  | 5.65526 | 8.98871 | 1.25796 | 15.90193
943 | 4.70389 | 5.9613 |  | 5.65855 | 8.99177 | 1.25741 | 15.90773
944 | 4.76041 | 6.0187 |  | 5.6615 | 8.99482 | 1.25829 | 15.91461
945 | 4.82453 | 6.08301 |  | 5.6649 | 8.9976 | 1.25848 | 15.92098
946 | 4.88366 | 6.1433 |  | 5.6678 | 9.00029 | 1.25964 | 15.92773
947 | 4.94328 | 6.20431 |  | 5.67006 | 9.0022 | 1.26103 | 15.93329
948 | 5.01173 | 6.2745 |  | 5.67248 | 9.00403 | 1.26277 | 15.93928
949 | 5.06589 | 6.3304 |  | 5.67458 | 9.00641 | 1.26451 | 15.9455
950 | 5.12257 | 6.38845 |  | 5.67731 | 9.0088 | 1.26588 | 15.95199
951 | 5.17443 | 6.44264 |  | 5.67925 | 9.01167 | 1.26821 | 15.95913
952 | 5.23472 | 6.50407 |  | 5.68156 | 9.01456 | 1.26935 | 15.96547
953 | 5.29333 | 6.56437 |  | 5.68384 | 9.01621 | 1.27104 | 15.97109
954 | 5.36267 | 6.63695 |  | 5.68595 | 9.01801 | 1.27428 | 15.97824
955 | 5.43565 | 6.7126 |  | 5.68883 | 9.02016 | 1.27695 | 15.98594
956 | 5.50444 | 6.78445 |  | 5.69135 | 9.02212 | 1.28001 | 15.99348
957 | 5.577 | 6.86117 |  | 5.69378 | 9.02409 | 1.28417 | 16.00204
958 | 5.64326 | 6.9311 |  | 5.69666 | 9.02664 | 1.28784 | 16.01114
959 | 5.70661 | 6.99734 |  | 5.69994 | 9.02912 | 1.29073 | 16.01979
960 | 5.77836 | 7.07298 |  | 5.70274 | 9.03136 | 1.29462 | 16.02872
961 | 5.86256 | 7.16052 |  | 5.70509 | 9.03355 | 1.29796 | 16.0366
962 | 5.9352 | 7.23706 |  | 5.70834 | 9.03596 | 1.30186 | 16.04616
963 | 6.00777 | 7.31412 |  | 5.71141 | 9.03806 | 1.30635 | 16.05582
964 | 6.08964 | 7.40001 |  | 5.71436 | 9.0409 | 1.31037 | 16.06563
965 | 6.17311 | 7.48829 |  | 5.71716 | 9.04354 | 1.31518 | 16.07588
966 | 6.25152 | 7.57059 |  | 5.72122 | 9.04633 | 1.31907 | 16.08662
967 | 6.3295 | 7.6536 |  | 5.72406 | 9.04918 | 1.3241 | 16.09734
968 | 6.41526 | 7.74564 |  | 5.72693 | 9.0521 | 1.33038 | 16.10941
969 | 6.5017 | 7.83809 |  | 5.72956 | 9.05458 | 1.33639 | 16.12053
970 | 6.59174 | 7.93567 |  | 5.73225 | 9.05684 | 1.34393 | 16.13302
971 | 6.67462 | 8.02542 |  | 5.73543 | 9.0598 | 1.3508 | 16.14603
972 | 6.76461 | 8.12298 |  | 5.73812 | 9.06256 | 1.35837 | 16.15905
973 | 6.86411 | 8.22896 |  | 5.74154 | 9.06587 | 1.36485 | 16.17226
974 | 6.96328 | 8.33602 |  | 5.74441 | 9.06861 | 1.37274 | 16.18576
975 | 7.06701 | 8.448 |  | 5.74751 | 9.07128 | 1.38099 | 16.19978
976 | 7.16937 | 8.56033 |  | 5.74956 | 9.07343 | 1.39096 | 16.21395
977 | 7.27513 | 8.67726 |  | 5.75145 | 9.07633 | 1.40213 | 16.22991
978 | 7.38294 | 8.79569 |  | 5.75375 | 9.07954 | 1.41275 | 16.24604
979 | 7.49114 | 8.91575 |  | 5.75547 | 9.08216 | 1.42461 | 16.26224
980 | 7.60783 | 9.04388 |  | 5.7577 | 9.08526 | 1.43605 | 16.27901
981 | 7.72122 | 9.17026 |  | 5.76002 | 9.08753 | 1.44904 | 16.29659
982 | 7.83217 | 9.29412 |  | 5.76295 | 9.08994 | 1.46195 | 16.31484
983 | 7.95837 | 9.43491 |  | 5.76488 | 9.09237 | 1.47654 | 16.33379
984 | 8.07909 | 9.57059 |  | 5.76722 | 9.09446 | 1.4915 | 16.35318
985 | 8.21004 | 9.71508 |  | 5.77027 | 9.09699 | 1.50504 | 16.3723
986 | 8.3377 | 9.85863 |  | 5.77279 | 9.09921 | 1.52093 | 16.39293
987 | 8.48029 | 10.01633 |  | 5.77549 | 9.10244 | 1.53604 | 16.41397
988 | 8.61863 | 10.17192 |  | 5.77742 | 9.10482 | 1.55329 | 16.43553
989 | 8.75617 | 10.32639 |  | 5.77999 | 9.10722 | 1.57022 | 16.45743
990 | 8.89298 | 10.48191 |  | 5.78209 | 9.10973 | 1.58893 | 16.48075
991 | 9.04316 | 10.65139 |  | 5.78421 | 9.11191 | 1.60823 | 16.50435
992 | 9.19248 | 10.82004 |  | 5.78684 | 9.11408 | 1.62756 | 16.52848
993 | 9.34765 | 10.99522 |  | 5.78963 | 9.11677 | 1.64757 | 16.55397
994 | 9.50806 | 11.17588 |  | 5.79237 | 9.11917 | 1.66782 | 16.57936
995 | 9.6708 | 11.36032 |  | 5.79495 | 9.12134 | 1.68952 | 16.60581
996 | 9.83885 | 11.55017 |  | 5.79761 | 9.12416 | 1.71132 | 16.63309
997 | 10.00911 | 11.74337 |  | 5.80019 | 9.1269 | 1.73426 | 16.66135
998 | 10.18484 | 11.94357 |  | 5.80253 | 9.12947 | 1.75873 | 16.69073
999 | 10.36973 | 12.15312 |  | 5.80451 | 9.13226 | 1.78339 | 16.72016
1000 | 10.55483 | 12.36361 |  | 5.80728 | 9.13497 | 1.80878 | 16.75103
1001 | 10.74935 | 12.58405 |  | 5.81015 | 9.13826 | 1.8347 | 16.78311
1002 | 10.94258 | 12.80506 |  | 5.81245 | 9.14115 | 1.86248 | 16.81608
1003 | 11.15139 | 13.04233 |  | 5.81524 | 9.14373 | 1.89094 | 16.84991
1004 | 11.35786 | 13.2787 |  | 5.81741 | 9.14599 | 1.92084 | 16.88424
1005 | 11.57218 | 13.52226 |  | 5.82056 | 9.14908 | 1.95008 | 16.91972
1006 | 11.79173 | 13.77306 |  | 5.82282 | 9.15203 | 1.98133 | 16.95618
1007 | 12.02256 | 14.03557 |  | 5.82518 | 9.15446 | 2.01301 | 16.99265
1008 | 12.24817 | 14.29454 |  | 5.8278 | 9.15689 | 2.04637 | 17.03106
1009 | 12.48893 | 14.56851 |  | 5.83034 | 9.15997 | 2.07958 | 17.06989
1010 | 12.73125 | 14.84542 |  | 5.83283 | 9.16263 | 2.11417 | 17.10963
1011 | 12.97635 | 15.12609 |  | 5.83524 | 9.16522 | 2.14974 | 17.1502
1012 | 13.22836 | 15.41449 |  | 5.83787 | 9.16841 | 2.18613 | 17.19241
1013 | 13.4856 | 15.70791 |  | 5.84064 | 9.17136 | 2.22231 | 17.23431
1014 | 13.75289 | 16.0134 |  | 5.84329 | 9.17367 | 2.26051 | 17.27747
1015 | 14.02196 | 16.32051 |  | 5.84643 | 9.17678 | 2.29855 | 17.32176
1016 | 14.29515 | 16.63332 |  | 5.84928 | 9.17974 | 2.33817 | 17.36719
1017 | 14.57563 | 16.95384 |  | 5.85196 | 9.18243 | 2.37821 | 17.4126
1018 | 14.86534 | 17.28458 |  | 5.85436 | 9.18496 | 2.41924 | 17.45856
1019 | 15.16074 | 17.62207 |  | 5.85691 | 9.18741 | 2.46133 | 17.50565
1020 | 15.45404 | 17.95737 |  | 5.8592 | 9.19035 | 2.50333 | 17.55288
1021 | 15.74774 | 18.29428 |  | 5.8614 | 9.19312 | 2.54654 | 17.60106
1022 | 16.05433 | 18.64535 |  | 5.86326 | 9.19545 | 2.59102 | 17.64973
1023 | 16.36431 | 18.99956 |  | 5.86557 | 9.19825 | 2.63525 | 17.69907
1024 | 16.67764 | 19.35723 |  | 5.86825 | 9.20119 | 2.67959 | 17.74903
1025 | 16.99862 | 19.72219 |  | 5.87054 | 9.20437 | 2.72357 | 17.79848
1026 | 17.31715 | 20.08735 |  | 5.87222 | 9.2069 | 2.7702 | 17.84932
1027 | 17.63565 | 20.45146 |  | 5.87403 | 9.20982 | 2.81581 | 17.89966
1028 | 17.96945 | 20.83149 |  | 5.87619 | 9.21261 | 2.86204 | 17.95084
1029 | 18.29924 | 21.20777 |  | 5.87828 | 9.2145 | 2.90853 | 18.00131
1030 | 18.62843 | 21.58432 |  | 5.88037 | 9.21694 | 2.95589 | 18.0532
1031 | 18.95843 | 21.9607 |  | 5.88278 | 9.21959 | 3.00227 | 18.10464
1032 | 19.29366 | 22.34293 |  | 5.88467 | 9.22177 | 3.04927 | 18.15571
1033 | 19.62865 | 22.724 |  | 5.88691 | 9.22396 | 3.09535 | 18.20622
1034 | 19.96094 | 23.10304 |  | 5.88888 | 9.22626 | 3.1421 | 18.25724
1035 | 20.29469 | 23.48324 |  | 5.89089 | 9.22836 | 3.18855 | 18.3078
1036 | 20.63096 | 23.86609 |  | 5.89262 | 9.23059 | 3.23513 | 18.35834
1037 | 20.96711 | 24.24868 |  | 5.89448 | 9.23268 | 3.28157 | 18.40873
1038 | 21.3032 | 24.63033 |  | 5.8968 | 9.23513 | 3.32713 | 18.45906
1039 | 21.63377 | 25.00534 |  | 5.89939 | 9.23769 | 3.37157 | 18.50865
1040 | 21.96867 | 25.38483 |  | 5.90154 | 9.24012 | 3.41616 | 18.55782
1041 | 22.29792 | 25.75885 |  | 5.90341 | 9.24241 | 3.46093 | 18.60675
1042 | 22.62421 | 26.12916 |  | 5.90566 | 9.2445 | 3.50495 | 18.65511
1043 | 22.945 | 26.49282 |  | 5.9079 | 9.24654 | 3.54782 | 18.70226
1044 | 23.26957 | 26.85989 |  | 5.91034 | 9.24878 | 3.59032 | 18.74944
1045 | 23.57987 | 27.21222 |  | 5.91241 | 9.2509 | 3.63235 | 18.79566
1046 | 23.89137 | 27.56473 |  | 5.91467 | 9.25351 | 3.67336 | 18.84154
1047 | 24.19897 | 27.91228 |  | 5.91687 | 9.2558 | 3.71331 | 18.88598
1048 | 24.50276 | 28.25461 |  | 5.91903 | 9.25827 | 3.75185 | 18.92915
1049 | 24.80117 | 28.59143 |  | 5.92092 | 9.2607 | 3.79026 | 18.97188
1050 | 25.09012 | 28.91824 |  | 5.92303 | 9.26332 | 3.82812 | 19.01447
1051 | 25.37794 | 29.24307 |  | 5.92483 | 9.2658 | 3.86513 | 19.05576
1052 | 25.65688 | 29.55774 |  | 5.92659 | 9.26799 | 3.90086 | 19.09544
1053 | 25.9246 | 29.85905 |  | 5.92907 | 9.27043 | 3.93445 | 19.13395
1054 | 26.18421 | 30.15137 |  | 5.93165 | 9.27316 | 3.96716 | 19.17197
1055 | 26.44092 | 30.44001 |  | 5.93403 | 9.27552 | 3.99909 | 19.20864
1056 | 26.69271 | 30.72308 |  | 5.93614 | 9.27761 | 4.03037 | 19.24412
1057 | 26.93451 | 30.99518 |  | 5.93813 | 9.27963 | 4.06067 | 19.27843
1058 | 27.16831 | 31.25788 |  | 5.94013 | 9.28172 | 4.08957 | 19.31142
1059 | 27.39784 | 31.51448 |  | 5.94243 | 9.28413 | 4.11664 | 19.3432
1060 | 27.62103 | 31.76348 |  | 5.94493 | 9.28675 | 4.14245 | 19.37413
1061 | 27.83774 | 32.00661 |  | 5.94688 | 9.28856 | 4.16887 | 19.40431
1062 | 28.04426 | 32.23677 |  | 5.94915 | 9.29104 | 4.19251 | 19.4327
1063 | 28.24115 | 32.45654 |  | 5.95158 | 9.29322 | 4.21539 | 19.46019
1064 | 28.4378 | 32.67566 |  | 5.95348 | 9.29548 | 4.23786 | 19.48682
1065 | 28.62273 | 32.882 |  | 5.95549 | 9.29803 | 4.25927 | 19.51279
1066 | 28.79565 | 33.07462 |  | 5.95797 | 9.30019 | 4.27897 | 19.53713
1067 | 28.96596 | 33.2637 |  | 5.96043 | 9.30238 | 4.29774 | 19.56055
1068 | 29.12755 | 33.44272 |  | 5.96307 | 9.30452 | 4.31517 | 19.58276
1069 | 29.2808 | 33.61223 |  | 5.96578 | 9.30724 | 4.33143 | 19.60445
1070 | 29.42735 | 33.77484 |  | 5.96768 | 9.30956 | 4.34749 | 19.62473
1071 | 29.56796 | 33.93081 |  | 5.9697 | 9.31165 | 4.36285 | 19.6442
1072 | 29.7027 | 34.07965 |  | 5.97188 | 9.31401 | 4.37695 | 19.66284
1073 | 29.82761 | 34.21781 |  | 5.97399 | 9.31675 | 4.3902 | 19.68094
1074 | 29.9454 | 34.34777 |  | 5.97648 | 9.3195 | 4.40237 | 19.69835
1075 | 30.06034 | 34.47322 |  | 5.97907 | 9.32225 | 4.41288 | 19.7142
1076 | 30.16709 | 34.59077 |  | 5.98165 | 9.32468 | 4.42368 | 19.73001
1077 | 30.2711 | 34.70441 |  | 5.98418 | 9.32714 | 4.43331 | 19.74463
1078 | 30.3606 | 34.80147 |  | 5.98706 | 9.33015 | 4.44087 | 19.75808
1079 | 30.44904 | 34.89847 |  | 5.98934 | 9.33256 | 4.44943 | 19.77133
1080 | 30.5398 | 34.99709 |  | 5.99153 | 9.33527 | 4.45729 | 19.78409
1081 | 30.61849 | 35.08253 |  | 5.99394 | 9.33772 | 4.46404 | 19.7957
1082 | 30.69218 | 35.16273 |  | 5.99663 | 9.34011 | 4.47055 | 19.80729
1083 | 30.7678 | 35.24401 |  | 5.99886 | 9.34261 | 4.47621 | 19.81768
1084 | 30.83895 | 35.32011 |  | 6.00124 | 9.34507 | 4.48116 | 19.82747
1085 | 30.90618 | 35.39202 |  | 6.00319 | 9.3477 | 4.48584 | 19.83673
1086 | 30.9686 | 35.45898 |  | 6.00547 | 9.35014 | 4.49038 | 19.84599
1087 | 31.0298 | 35.5241 |  | 6.0079 | 9.35273 | 4.4943 | 19.85493
1088 | 31.08925 | 35.58627 |  | 6.01042 | 9.35553 | 4.49702 | 19.86297
1089 | 31.1416 | 35.64169 |  | 6.01271 | 9.35793 | 4.50009 | 19.87073
1090 | 31.19414 | 35.69662 |  | 6.01494 | 9.36034 | 4.50248 | 19.87776
1091 | 31.24344 | 35.74773 |  | 6.0174 | 9.36237 | 4.50429 | 19.88406
1092 | 31.28861 | 35.79576 |  | 6.01921 | 9.36459 | 4.50715 | 19.89095
1093 | 31.33009 | 35.83906 |  | 6.02091 | 9.36694 | 4.50897 | 19.89682
1094 | 31.36777 | 35.87843 |  | 6.02271 | 9.36924 | 4.51066 | 19.90261
1095 | 31.40562 | 35.918 |  | 6.02447 | 9.37147 | 4.51238 | 19.90832
1096 | 31.44063 | 35.95381 |  | 6.02671 | 9.37379 | 4.51318 | 19.91368
1097 | 31.47185 | 35.98556 |  | 6.02872 | 9.376 | 4.51371 | 19.91843
1098 | 31.50548 | 36.01977 |  | 6.03085 | 9.37827 | 4.51429 | 19.92341
1099 | 31.54127 | 36.05579 |  | 6.03268 | 9.38042 | 4.51452 | 19.92762
1100 | 31.57018 | 36.08478 |  | 6.03463 | 9.38256 | 4.5146 | 19.93179
1101 | 31.59958 | 36.11441 |  | 6.03644 | 9.38433 | 4.51483 | 19.9356
1102 | 31.62255 | 36.13817 |  | 6.03818 | 9.38636 | 4.51562 | 19.94016
1103 | 31.64869 | 36.16351 |  | 6.04044 | 9.38839 | 4.51482 | 19.94365
1104 | 31.67119 | 36.18542 |  | 6.0425 | 9.38995 | 4.51423 | 19.94668
1105 | 31.69497 | 36.20927 |  | 6.04421 | 9.39162 | 4.5143 | 19.95013
1106 | 31.71952 | 36.23362 |  | 6.04566 | 9.39324 | 4.5141 | 19.953
1107 | 31.74339 | 36.25649 |  | 6.04732 | 9.39505 | 4.5131 | 19.95547
1108 | 31.76474 | 36.27737 |  | 6.04891 | 9.39697 | 4.51263 | 19.95851
1109 | 31.78888 | 36.29979 |  | 6.05094 | 9.39898 | 4.51091 | 19.96083
1110 | 31.81596 | 36.32615 |  | 6.05282 | 9.40062 | 4.51019 | 19.96363
1111 | 31.83817 | 36.34716 |  | 6.0548 | 9.40258 | 4.50899 | 19.96637
1112 | 31.86443 | 36.37166 |  | 6.05673 | 9.40437 | 4.50723 | 19.96833
1113 | 31.89096 | 36.39665 |  | 6.05837 | 9.4064 | 4.50569 | 19.97046
1114 | 31.91649 | 36.42076 |  | 6.06029 | 9.40822 | 4.50427 | 19.97278
1115 | 31.93806 | 36.44081 |  | 6.06197 | 9.41005 | 4.50275 | 19.97477
1116 | 31.95924 | 36.46089 |  | 6.06376 | 9.41159 | 4.50165 | 19.977
1117 | 31.981 | 36.4816 |  | 6.06564 | 9.41364 | 4.5006 | 19.97988
1118 | 32.00284 | 36.50269 |  | 6.06742 | 9.41541 | 4.49985 | 19.98268
1119 | 32.02439 | 36.52235 |  | 6.0692 | 9.41702 | 4.49796 | 19.98418
1120 | 32.04896 | 36.54564 |  | 6.0709 | 9.41874 | 4.49668 | 19.98632
1121 | 32.07402 | 36.56935 |  | 6.07283 | 9.42094 | 4.49533 | 19.9891
1122 | 32.09799 | 36.59161 |  | 6.07509 | 9.42277 | 4.49362 | 19.99148
1123 | 32.11802 | 36.60987 |  | 6.07747 | 9.42504 | 4.49185 | 19.99436
1124 | 32.13467 | 36.62583 |  | 6.07974 | 9.42703 | 4.49116 | 19.99793
1125 | 32.1583 | 36.64864 |  | 6.08171 | 9.42887 | 4.49034 | 20.00092
1126 | 32.17458 | 36.66415 |  | 6.08371 | 9.43111 | 4.48957 | 20.00439
1127 | 32.19436 | 36.68259 |  | 6.08578 | 9.43353 | 4.48823 | 20.00754
1128 | 32.21698 | 36.70425 |  | 6.08769 | 9.43588 | 4.48727 | 20.01084
1129 | 32.23807 | 36.72424 |  | 6.08991 | 9.43805 | 4.48617 | 20.01413
1130 | 32.25665 | 36.7423 |  | 6.09217 | 9.43986 | 4.48565 | 20.01768
1131 | 32.27188 | 36.75673 |  | 6.09444 | 9.44171 | 4.48485 | 20.021
1132 | 32.28845 | 36.77259 |  | 6.09644 | 9.44407 | 4.48414 | 20.02465
1133 | 32.30781 | 36.79122 |  | 6.0987 | 9.44614 | 4.48341 | 20.02825
1134 | 32.32771 | 36.81092 |  | 6.10073 | 9.44812 | 4.48321 | 20.03206
1135 | 32.3443 | 36.82673 |  | 6.10301 | 9.45016 | 4.48243 | 20.0356
1136 | 32.3652 | 36.8469 |  | 6.10574 | 9.45272 | 4.4817 | 20.04016
1137 | 32.37747 | 36.85896 |  | 6.10803 | 9.45505 | 4.48149 | 20.04457
1138 | 32.3957 | 36.87733 |  | 6.11009 | 9.45718 | 4.48163 | 20.0489
1139 | 32.41076 | 36.89224 |  | 6.11217 | 9.45966 | 4.48148 | 20.05331
1140 | 32.42972 | 36.91145 |  | 6.11426 | 9.46193 | 4.48173 | 20.05792
1141 | 32.45139 | 36.93318 |  | 6.11617 | 9.46455 | 4.48179 | 20.06251
1142 | 32.46899 | 36.95073 |  | 6.11833 | 9.46723 | 4.48174 | 20.0673
1143 | 32.48771 | 36.97013 |  | 6.12064 | 9.46955 | 4.48242 | 20.07261
1144 | 32.50046 | 36.98307 |  | 6.12339 | 9.47191 | 4.48261 | 20.07791
1145 | 32.51421 | 36.99748 |  | 6.12568 | 9.47399 | 4.48327 | 20.08294
1146 | 32.5309 | 37.01526 |  | 6.12795 | 9.47633 | 4.48436 | 20.08864
1147 | 32.54991 | 37.03465 |  | 6.13028 | 9.47908 | 4.48474 | 20.0941
1148 | 32.56847 | 37.0546 |  | 6.13227 | 9.48173 | 4.48613 | 20.10013
1149 | 32.58538 | 37.0726 |  | 6.13468 | 9.48422 | 4.48722 | 20.10612
1150 | 32.59965 | 37.08722 |  | 6.1369 | 9.48731 | 4.48757 | 20.11178
1151 | 32.61468 | 37.10188 |  | 6.13962 | 9.49012 | 4.4872 | 20.11694
1152 | 32.62704 | 37.11504 |  | 6.14192 | 9.49331 | 4.488 | 20.12323
1153 | 32.64159 | 37.13085 |  | 6.14436 | 9.49573 | 4.48926 | 20.12935
1154 | 32.66016 | 37.15063 |  | 6.14672 | 9.49857 | 4.49047 | 20.13576
1155 | 32.67424 | 37.16633 |  | 6.1492 | 9.50122 | 4.49209 | 20.14251
1156 | 32.68564 | 37.1794 |  | 6.15141 | 9.50364 | 4.49376 | 20.14881
1157 | 32.69788 | 37.19358 |  | 6.1537 | 9.50609 | 4.4957 | 20.15549
1158 | 32.70917 | 37.20726 |  | 6.15601 | 9.50831 | 4.49809 | 20.16241
1159 | 32.717 | 37.21747 |  | 6.15832 | 9.51082 | 4.50047 | 20.16961
1160 | 32.72624 | 37.22861 |  | 6.16055 | 9.51352 | 4.50237 | 20.17644
1161 | 32.73532 | 37.23996 |  | 6.16254 | 9.51645 | 4.50464 | 20.18363
1162 | 32.74352 | 37.2512 |  | 6.16486 | 9.51881 | 4.50768 | 20.19135
1163 | 32.74666 | 37.25707 |  | 6.16732 | 9.52154 | 4.51041 | 20.19927
1164 | 32.7505 | 37.26431 |  | 6.16942 | 9.52407 | 4.51381 | 20.2073
1165 | 32.75539 | 37.27143 |  | 6.17178 | 9.52694 | 4.51604 | 20.21476
1166 | 32.76379 | 37.2824 |  | 6.17418 | 9.52956 | 4.51861 | 20.22235
1167 | 32.7717 | 37.29367 |  | 6.1766 | 9.53205 | 4.52197 | 20.23062
1168 | 32.77875 | 37.30461 |  | 6.17879 | 9.53448 | 4.52586 | 20.23913
1169 | 32.79006 | 37.31969 |  | 6.1809 | 9.53697 | 4.52963 | 20.2475
1170 | 32.79688 | 37.33007 |  | 6.18269 | 9.53974 | 4.53319 | 20.25562
1171 | 32.80275 | 37.3399 |  | 6.18475 | 9.54215 | 4.53715 | 20.26405
1172 | 32.80991 | 37.35053 |  | 6.1869 | 9.54469 | 4.54062 | 20.27221
1173 | 32.82016 | 37.36484 |  | 6.18908 | 9.54718 | 4.54468 | 20.28094
1174 | 32.82666 | 37.37431 |  | 6.19129 | 9.55008 | 4.54765 | 20.28902
1175 | 32.8376 | 37.38926 |  | 6.19337 | 9.55253 | 4.55166 | 20.29756
1176 | 32.84924 | 37.40455 |  | 6.19579 | 9.55515 | 4.55531 | 20.30625
1177 | 32.86225 | 37.42192 |  | 6.19782 | 9.55725 | 4.55967 | 20.31474
1178 | 32.87199 | 37.43666 |  | 6.19952 | 9.55892 | 4.56467 | 20.32311
1179 | 32.88441 | 37.453 |  | 6.20163 | 9.56161 | 4.56859 | 20.33183
1180 | 32.89542 | 37.46811 |  | 6.20341 | 9.56384 | 4.57269 | 20.33994
1181 | 32.91098 | 37.48831 |  | 6.20527 | 9.56613 | 4.57733 | 20.34873
1182 | 32.92643 | 37.50885 |  | 6.20733 | 9.56841 | 4.58242 | 20.35816
1183 | 32.94001 | 37.52701 |  | 6.20932 | 9.5706 | 4.587 | 20.36692
1184 | 32.95497 | 37.54676 |  | 6.21088 | 9.57286 | 4.59179 | 20.37553
1185 | 32.96847 | 37.56495 |  | 6.21257 | 9.57529 | 4.59648 | 20.38434
1186 | 32.98077 | 37.58147 |  | 6.21434 | 9.57752 | 4.6007 | 20.39256
1187 | 32.99461 | 37.6001 |  | 6.21637 | 9.57947 | 4.60549 | 20.40133
1188 | 33.01017 | 37.62067 |  | 6.21815 | 9.58133 | 4.6105 | 20.40998
1189 | 33.02158 | 37.63656 |  | 6.21987 | 9.58366 | 4.61498 | 20.41851
1190 | 33.03346 | 37.65269 |  | 6.22157 | 9.58603 | 4.61923 | 20.42683
1191 | 33.047 | 37.67126 |  | 6.22327 | 9.58785 | 4.62426 | 20.43538
1192 | 33.0565 | 37.68436 |  | 6.22541 | 9.59012 | 4.62786 | 20.44339
1193 | 33.06914 | 37.70135 |  | 6.22714 | 9.5922 | 4.63221 | 20.45155
1194 | 33.08162 | 37.71819 |  | 6.22916 | 9.5944 | 4.63657 | 20.46013
1195 | 33.0993 | 37.7399 |  | 6.23116 | 9.59696 | 4.6406 | 20.46872
1196 | 33.11245 | 37.75701 |  | 6.233 | 9.59876 | 4.64456 | 20.47632
1197 | 33.12848 | 37.77774 |  | 6.23487 | 9.60067 | 4.64926 | 20.4848
1198 | 33.13887 | 37.79255 |  | 6.23676 | 9.60248 | 4.65368 | 20.49292
1199 | 33.15266 | 37.81 |  | 6.2386 | 9.60454 | 4.65734 | 20.50048
1200 | 33.16502 | 37.82702 |  | 6.2404 | 9.60651 | 4.662 | 20.50891
1201 | 33.17801 | 37.84446 |  | 6.24224 | 9.60824 | 4.66645 | 20.51693
1202 | 33.18928 | 37.8608 |  | 6.24376 | 9.60969 | 4.67152 | 20.52497
1203 | 33.20026 | 37.87618 |  | 6.24582 | 9.61153 | 4.67592 | 20.53327
1204 | 33.21321 | 37.89314 |  | 6.24778 | 9.61365 | 4.67993 | 20.54136
1205 | 33.22146 | 37.90535 |  | 6.24947 | 9.61604 | 4.68389 | 20.5494
1206 | 33.23323 | 37.92108 |  | 6.25137 | 9.6181 | 4.68785 | 20.55732
1207 | 33.24258 | 37.93505 |  | 6.25331 | 9.62017 | 4.69247 | 20.56595
1208 | 33.25783 | 37.95398 |  | 6.25552 | 9.62237 | 4.69615 | 20.57404
1209 | 33.27053 | 37.97116 |  | 6.25681 | 9.62437 | 4.70063 | 20.58181
1210 | 33.28317 | 37.98806 |  | 6.25853 | 9.62619 | 4.70489 | 20.58961
1211 | 33.29359 | 38.00265 |  | 6.26015 | 9.6282 | 4.70906 | 20.59741
1212 | 33.30243 | 38.01554 |  | 6.26204 | 9.62992 | 4.71311 | 20.60507
1213 | 33.30971 | 38.02699 |  | 6.26349 | 9.63241 | 4.71728 | 20.61318
1214 | 33.3177 | 38.03889 |  | 6.26504 | 9.63478 | 4.72119 | 20.62101
1215 | 33.33023 | 38.05504 |  | 6.26655 | 9.63674 | 4.72481 | 20.6281
1216 | 33.33821 | 38.0674 |  | 6.2681 | 9.63848 | 4.72919 | 20.63577
1217 | 33.34565 | 38.07905 |  | 6.26968 | 9.64043 | 4.7334 | 20.64351
1218 | 33.35135 | 38.08874 |  | 6.2712 | 9.64219 | 4.73739 | 20.65078
1219 | 33.36345 | 38.10467 |  | 6.27265 | 9.64422 | 4.74122 | 20.65809
1220 | 33.37259 | 38.11757 |  | 6.27407 | 9.64632 | 4.74498 | 20.66537
1221 | 33.37789 | 38.12728 |  | 6.27516 | 9.6482 | 4.74939 | 20.67275
1222 | 33.38451 | 38.13808 |  | 6.27664 | 9.64994 | 4.75357 | 20.68015
1223 | 33.39338 | 38.15118 |  | 6.27823 | 9.6518 | 4.7578 | 20.68783
1224 | 33.40576 | 38.16749 |  | 6.27949 | 9.65353 | 4.76173 | 20.69475
1225 | 33.41224 | 38.17853 |  | 6.28062 | 9.65483 | 4.76629 | 20.70174
1226 | 33.41883 | 38.18956 |  | 6.28215 | 9.65661 | 4.77073 | 20.70949
1227 | 33.42572 | 38.20058 |  | 6.28325 | 9.65836 | 4.77486 | 20.71647
1228 | 33.43256 | 38.21112 |  | 6.28485 | 9.65992 | 4.77856 | 20.72333
1229 | 33.43651 | 38.21965 |  | 6.28575 | 9.66145 | 4.78314 | 20.73034
1230 | 33.44892 | 38.23642 |  | 6.28692 | 9.66276 | 4.7875 | 20.73718
1231 | 33.45637 | 38.24816 |  | 6.28785 | 9.66417 | 4.79179 | 20.74381
1232 | 33.46236 | 38.25809 |  | 6.28902 | 9.66569 | 4.79573 | 20.75044
1233 | 33.46771 | 38.26754 |  | 6.28992 | 9.66714 | 4.79983 | 20.75689
1234 | 33.47371 | 38.27779 |  | 6.29062 | 9.6687 | 4.80408 | 20.7634
1235 | 33.4812 | 38.28871 |  | 6.29197 | 9.67073 | 4.80751 | 20.77021
1236 | 33.49324 | 38.30449 |  | 6.29318 | 9.67252 | 4.81125 | 20.77695
1237 | 33.50281 | 38.31801 |  | 6.29414 | 9.67384 | 4.8152 | 20.78318
1238 | 33.51374 | 38.33205 |  | 6.29525 | 9.67564 | 4.81831 | 20.7892
1239 | 33.52848 | 38.35013 |  | 6.29648 | 9.67718 | 4.82165 | 20.79531
1240 | 33.54214 | 38.36689 |  | 6.29752 | 9.6785 | 4.82475 | 20.80077
1241 | 33.55569 | 38.38356 |  | 6.2987 | 9.68031 | 4.82787 | 20.80688
1242 | 33.57231 | 38.40318 |  | 6.29974 | 9.68227 | 4.83087 | 20.81288
1243 | 33.58815 | 38.42143 |  | 6.30087 | 9.68413 | 4.83328 | 20.81828
1244 | 33.60195 | 38.43807 |  | 6.30226 | 9.68576 | 4.83612 | 20.82414
1245 | 33.62062 | 38.45945 |  | 6.30319 | 9.68752 | 4.83883 | 20.82954
1246 | 33.64183 | 38.48269 |  | 6.30462 | 9.68943 | 4.84086 | 20.83491
1247 | 33.66139 | 38.50402 |  | 6.30614 | 9.69124 | 4.84263 | 20.84001
1248 | 33.68229 | 38.52607 |  | 6.30779 | 9.6932 | 4.84378 | 20.84477
1249 | 33.70254 | 38.5475 |  | 6.30969 | 9.69534 | 4.84496 | 20.84999
1250 | 33.72303 | 38.56877 |  | 6.31157 | 9.69726 | 4.84574 | 20.85457
1251 | 33.74474 | 38.59054 |  | 6.31361 | 9.69927 | 4.8458 | 20.85868
1252 | 33.76791 | 38.61411 |  | 6.31552 | 9.70119 | 4.8462 | 20.86291
1253 | 33.78669 | 38.63256 |  | 6.31747 | 9.70352 | 4.84587 | 20.86686
1254 | 33.81307 | 38.65868 |  | 6.31931 | 9.70614 | 4.84561 | 20.87106
1255 | 33.84263 | 38.68787 |  | 6.32162 | 9.70791 | 4.84524 | 20.87477
1256 | 33.86553 | 38.70947 |  | 6.32398 | 9.71025 | 4.84394 | 20.87817
1257 | 33.88622 | 38.72945 |  | 6.32589 | 9.71253 | 4.84323 | 20.88165
1258 | 33.91261 | 38.75389 |  | 6.32835 | 9.71459 | 4.84128 | 20.88422
1259 | 33.93363 | 38.77399 |  | 6.33038 | 9.71636 | 4.84036 | 20.8871
1260 | 33.95905 | 38.79781 |  | 6.33317 | 9.7182 | 4.83876 | 20.89013
1261 | 33.98483 | 38.82167 |  | 6.33536 | 9.72038 | 4.83684 | 20.89258
1262 | 34.00597 | 38.84142 |  | 6.33752 | 9.72252 | 4.83545 | 20.89549
1263 | 34.0288 | 38.86224 |  | 6.33956 | 9.72498 | 4.83344 | 20.89798
1264 | 34.04974 | 38.88178 |  | 6.34184 | 9.72696 | 4.83204 | 20.90084
1265 | 34.07606 | 38.90733 |  | 6.34382 | 9.72879 | 4.83127 | 20.90388
1266 | 34.10305 | 38.93387 |  | 6.34535 | 9.73053 | 4.83082 | 20.9067
1267 | 34.12927 | 38.95909 |  | 6.34687 | 9.73277 | 4.82982 | 20.90946
1268 | 34.16021 | 38.98938 |  | 6.3485 | 9.73451 | 4.82917 | 20.91218
1269 | 34.18627 | 39.01509 |  | 6.34975 | 9.73582 | 4.82882 | 20.91439
1270 | 34.21045 | 39.03981 |  | 6.35112 | 9.73685 | 4.82936 | 20.91733
1271 | 34.23453 | 39.06403 |  | 6.35251 | 9.7381 | 4.8295 | 20.92011
1272 | 34.25721 | 39.08693 |  | 6.35329 | 9.73964 | 4.82972 | 20.92265
1273 | 34.28377 | 39.11384 |  | 6.35421 | 9.74093 | 4.83007 | 20.92521
1274 | 34.31134 | 39.14168 |  | 6.35533 | 9.74239 | 4.83034 | 20.92806
1275 | 34.33579 | 39.16691 |  | 6.35615 | 9.74403 | 4.83112 | 20.9313
1276 | 34.36327 | 39.1936 |  | 6.3573 | 9.74616 | 4.83033 | 20.93379
1277 | 34.38994 | 39.22027 |  | 6.35808 | 9.74773 | 4.83033 | 20.93614
1278 | 34.41395 | 39.24394 |  | 6.35919 | 9.74953 | 4.82999 | 20.93871
1279 | 34.44321 | 39.27273 |  | 6.3601 | 9.75114 | 4.82952 | 20.94076
1280 | 34.47274 | 39.30218 |  | 6.36122 | 9.75231 | 4.82944 | 20.94297
1281 | 34.5011 | 39.32958 |  | 6.36202 | 9.75426 | 4.82848 | 20.94476
1282 | 34.52873 | 39.35591 |  | 6.363 | 9.756 | 4.82718 | 20.94618
1283 | 34.55313 | 39.37871 |  | 6.36452 | 9.75765 | 4.82558 | 20.94775
1284 | 34.58063 | 39.40566 |  | 6.36598 | 9.75908 | 4.82503 | 20.95009
1285 | 34.60481 | 39.42867 |  | 6.36716 | 9.76061 | 4.82386 | 20.95163
1286 | 34.63128 | 39.45368 |  | 6.3686 | 9.76262 | 4.8224 | 20.95362
1287 | 34.65495 | 39.47495 |  | 6.37013 | 9.76464 | 4.82 | 20.95477
1288 | 34.67763 | 39.49545 |  | 6.37198 | 9.76654 | 4.81782 | 20.95634
1289 | 34.69817 | 39.5136 |  | 6.37358 | 9.76881 | 4.81543 | 20.95782
1290 | 34.72377 | 39.53679 |  | 6.37516 | 9.77095 | 4.81302 | 20.95913
1291 | 34.74915 | 39.55901 |  | 6.37703 | 9.77312 | 4.80986 | 20.96001
1292 | 34.76856 | 39.57488 |  | 6.37901 | 9.77515 | 4.80632 | 20.96048
1293 | 34.79441 | 39.59718 |  | 6.38115 | 9.77736 | 4.80277 | 20.96128
1294 | 34.81712 | 39.6159 |  | 6.38299 | 9.77983 | 4.79878 | 20.9616
1295 | 34.845 | 39.6394 |  | 6.38507 | 9.78205 | 4.7944 | 20.96152
1296 | 34.87407 | 39.66379 |  | 6.38757 | 9.78447 | 4.78972 | 20.96176
1297 | 34.89693 | 39.6811 |  | 6.39017 | 9.78739 | 4.78417 | 20.96173
1298 | 34.91971 | 39.69908 |  | 6.3928 | 9.78965 | 4.77937 | 20.96182
1299 | 34.94593 | 39.71974 |  | 6.39544 | 9.79235 | 4.77381 | 20.9616
1300 | 34.97489 | 39.74338 |  | 6.39748 | 9.79517 | 4.76849 | 20.96114
1301 | 35.00057 | 39.76304 |  | 6.39982 | 9.79782 | 4.76247 | 20.96011
1302 | 35.02591 | 39.78334 |  | 6.40242 | 9.80041 | 4.75743 | 20.96026
1303 | 35.05833 | 39.81034 |  | 6.40512 | 9.80277 | 4.75201 | 20.9599
1304 | 35.08957 | 39.83569 |  | 6.40753 | 9.80547 | 4.74612 | 20.95912
1305 | 35.11977 | 39.86013 |  | 6.40956 | 9.80806 | 4.74036 | 20.95798
1306 | 35.15514 | 39.88945 |  | 6.41229 | 9.81039 | 4.73431 | 20.95699
1307 | 35.19154 | 39.92052 |  | 6.4144 | 9.81271 | 4.72898 | 20.95609
1308 | 35.22767 | 39.95186 |  | 6.4162 | 9.81501 | 4.72419 | 20.9554
1309 | 35.26881 | 39.98841 |  | 6.41795 | 9.81701 | 4.7196 | 20.95456
1310 | 35.30891 | 40.02362 |  | 6.41965 | 9.81913 | 4.71471 | 20.95349
1311 | 35.35511 | 40.06543 |  | 6.42175 | 9.82097 | 4.71032 | 20.95304
1312 | 35.39995 | 40.10709 |  | 6.42315 | 9.82261 | 4.70714 | 20.9529
1313 | 35.448 | 40.1504 |  | 6.42522 | 9.82464 | 4.7024 | 20.95226
1314 | 35.49691 | 40.19488 |  | 6.427 | 9.82624 | 4.69797 | 20.95121
1315 | 35.55178 | 40.24456 |  | 6.42867 | 9.82805 | 4.69278 | 20.9495
1316 | 35.60373 | 40.29173 |  | 6.43052 | 9.83015 | 4.688 | 20.94867
1317 | 35.65556 | 40.33758 |  | 6.43335 | 9.83224 | 4.68202 | 20.94761
1318 | 35.71317 | 40.38983 |  | 6.43535 | 9.83396 | 4.67666 | 20.94597
1319 | 35.76478 | 40.43515 |  | 6.43742 | 9.8357 | 4.67037 | 20.94349
1320 | 35.81311 | 40.4772 |  | 6.43924 | 9.83775 | 4.66409 | 20.94108
1321 | 35.86119 | 40.51872 |  | 6.44154 | 9.83996 | 4.65753 | 20.93903
1322 | 35.91376 | 40.56446 |  | 6.44398 | 9.84239 | 4.6507 | 20.93707
1323 | 35.96076 | 40.60502 |  | 6.44633 | 9.84455 | 4.64426 | 20.93514
1324 | 36.00496 | 40.64318 |  | 6.44833 | 9.84662 | 4.63822 | 20.93317
1325 | 36.04834 | 40.67927 |  | 6.45075 | 9.84863 | 4.63093 | 20.93031
1326 | 36.08601 | 40.71018 |  | 6.45283 | 9.85076 | 4.62417 | 20.92776
1327 | 36.11892 | 40.73694 |  | 6.45543 | 9.85273 | 4.61802 | 20.92618
1328 | 36.14705 | 40.7584 |  | 6.45777 | 9.85488 | 4.61135 | 20.924
1329 | 36.17314 | 40.77672 |  | 6.46018 | 9.85758 | 4.60358 | 20.92134
1330 | 36.19118 | 40.78912 |  | 6.46176 | 9.85985 | 4.59794 | 20.91955
1331 | 36.211 | 40.80297 |  | 6.46328 | 9.86254 | 4.59197 | 20.91779
1332 | 36.22422 | 40.81081 |  | 6.46526 | 9.865 | 4.58659 | 20.91685
1333 | 36.22873 | 40.81042 |  | 6.46711 | 9.86718 | 4.58169 | 20.91598
1334 | 36.23789 | 40.81488 |  | 6.46859 | 9.86932 | 4.57699 | 20.9149
1335 | 36.24509 | 40.8179 |  | 6.46982 | 9.87187 | 4.57281 | 20.9145
1336 | 36.25362 | 40.82273 |  | 6.47105 | 9.87435 | 4.56911 | 20.91451
1337 | 36.25516 | 40.82177 |  | 6.47183 | 9.87685 | 4.56661 | 20.91529
1338 | 36.26591 | 40.83062 |  | 6.47293 | 9.87885 | 4.56471 | 20.91649
1339 | 36.27295 | 40.83619 |  | 6.47376 | 9.88016 | 4.56324 | 20.91716
1340 | 36.27954 | 40.84132 |  | 6.47441 | 9.88172 | 4.56178 | 20.91791
1341 | 36.285 | 40.84518 |  | 6.47524 | 9.8833 | 4.56018 | 20.91872
1342 | 36.30046 | 40.85954 |  | 6.47584 | 9.88511 | 4.55908 | 20.92003
1343 | 36.31602 | 40.87321 |  | 6.47688 | 9.88667 | 4.55719 | 20.92074
1344 | 36.33266 | 40.88836 |  | 6.47699 | 9.88788 | 4.5557 | 20.92057
1345 | 36.35637 | 40.91129 |  | 6.47668 | 9.88923 | 4.55492 | 20.92083
1346 | 36.37999 | 40.9338 |  | 6.47706 | 9.8901 | 4.55381 | 20.92097
1347 | 36.40971 | 40.96127 |  | 6.47776 | 9.89088 | 4.55156 | 20.9202
1348 | 36.44878 | 40.99853 |  | 6.47842 | 9.89109 | 4.54975 | 20.91926
1349 | 36.49396 | 41.04182 |  | 6.47865 | 9.89168 | 4.54786 | 20.91819
1350 | 36.54532 | 41.09016 |  | 6.4788 | 9.89186 | 4.54484 | 20.9155
1351 | 36.58698 | 41.1295 |  | 6.47889 | 9.89223 | 4.54252 | 20.91364
1352 | 36.6352 | 41.1737 |  | 6.48033 | 9.89227 | 4.5385 | 20.9111
1353 | 36.68825 | 41.22233 |  | 6.48162 | 9.8925 | 4.53408 | 20.9082
1354 | 36.74406 | 41.27241 |  | 6.48302 | 9.89289 | 4.52835 | 20.90426
1355 | 36.79612 | 41.31835 |  | 6.48412 | 9.89327 | 4.52223 | 20.89962
1356 | 36.84624 | 41.36155 |  | 6.48573 | 9.89414 | 4.51531 | 20.89518
1357 | 36.89766 | 41.40595 |  | 6.48752 | 9.89495 | 4.50829 | 20.89076
1358 | 36.95346 | 41.45322 |  | 6.48989 | 9.89632 | 4.49976 | 20.88597
1359 | 36.99975 | 41.49173 |  | 6.49184 | 9.89757 | 4.49198 | 20.88139
1360 | 37.04779 | 41.53292 |  | 6.49394 | 9.89905 | 4.48513 | 20.87812
1361 | 37.09681 | 41.57475 |  | 6.49607 | 9.90087 | 4.47794 | 20.87488
1362 | 37.14399 | 41.61362 |  | 6.49935 | 9.90292 | 4.46963 | 20.8719
1363 | 37.19194 | 41.65373 |  | 6.50223 | 9.9046 | 4.46179 | 20.86862
1364 | 37.23657 | 41.6915 |  | 6.50474 | 9.90685 | 4.45493 | 20.86652
1365 | 37.2727 | 41.72021 |  | 6.5076 | 9.90949 | 4.44751 | 20.8646
1366 | 37.30878 | 41.74843 |  | 6.51092 | 9.91242 | 4.43965 | 20.86299
1367 | 37.34736 | 41.77972 |  | 6.51487 | 9.91519 | 4.43236 | 20.86242
1368 | 37.38807 | 41.81308 |  | 6.51888 | 9.91812 | 4.42501 | 20.86201
1369 | 37.42297 | 41.8413 |  | 6.52178 | 9.92156 | 4.41833 | 20.86167
1370 | 37.45546 | 41.86759 |  | 6.52512 | 9.92472 | 4.41213 | 20.86197
1371 | 37.49305 | 41.89952 |  | 6.52857 | 9.92796 | 4.40647 | 20.863
1372 | 37.53091 | 41.93206 |  | 6.53199 | 9.93155 | 4.40115 | 20.86469
1373 | 37.56485 | 41.96137 |  | 6.53538 | 9.93517 | 4.39652 | 20.86707
1374 | 37.59745 | 41.98868 |  | 6.53858 | 9.93922 | 4.39123 | 20.86903
1375 | 37.62851 | 42.01678 |  | 6.54129 | 9.94297 | 4.38827 | 20.87253
1376 | 37.65619 | 42.04043 |  | 6.54535 | 9.94654 | 4.38424 | 20.87613
1377 | 37.69057 | 42.07022 |  | 6.54903 | 9.95031 | 4.37965 | 20.87899
1378 | 37.72084 | 42.09584 |  | 6.55292 | 9.95419 | 4.375 | 20.88211
1379 | 37.74799 | 42.11981 |  | 6.55602 | 9.95801 | 4.37182 | 20.88585
1380 | 37.77613 | 42.14544 |  | 6.55929 | 9.96213 | 4.36931 | 20.89073
1381 | 37.8096 | 42.17501 |  | 6.56292 | 9.96613 | 4.36541 | 20.89446
1382 | 37.84085 | 42.20363 |  | 6.56654 | 9.9704 | 4.36278 | 20.89972
1383 | 37.86923 | 42.22964 |  | 6.57047 | 9.97421 | 4.36041 | 20.90509
1384 | 37.90074 | 42.2587 |  | 6.57363 | 9.9788 | 4.35796 | 20.91039
1385 | 37.93325 | 42.28904 |  | 6.57629 | 9.98303 | 4.35579 | 20.91511
1386 | 37.96468 | 42.31833 |  | 6.57978 | 9.98751 | 4.35365 | 20.92094
1387 | 37.99755 | 42.34816 |  | 6.58367 | 9.99199 | 4.35061 | 20.92627
1388 | 38.03133 | 42.37992 |  | 6.58718 | 9.99663 | 4.34859 | 20.9324
1389 | 38.06138 | 42.40803 |  | 6.59113 | 10.00103 | 4.34665 | 20.93881
1390 | 38.10197 | 42.44637 |  | 6.59439 | 10.00539 | 4.3444 | 20.94418
1391 | 38.14405 | 42.4868 |  | 6.59832 | 10.01015 | 4.34275 | 20.95122
1392 | 38.1866 | 42.52696 |  | 6.60277 | 10.01476 | 4.34036 | 20.95789
1393 | 38.23269 | 42.57133 |  | 6.60678 | 10.01975 | 4.33864 | 20.96517
1394 | 38.27487 | 42.61195 |  | 6.61091 | 10.02495 | 4.33708 | 20.97294
1395 | 38.31111 | 42.64716 |  | 6.61539 | 10.03014 | 4.33605 | 20.98158
1396 | 38.35241 | 42.68611 |  | 6.61979 | 10.03517 | 4.3337 | 20.98866
1397 | 38.39472 | 42.72602 |  | 6.62489 | 10.04101 | 4.3313 | 20.9972
1398 | 38.43604 | 42.76612 |  | 6.63005 | 10.04647 | 4.33008 | 21.0066
1399 | 38.4776 | 42.8057 |  | 6.63543 | 10.05148 | 4.3281 | 21.01501
1400 | 38.52012 | 42.84665 |  | 6.64042 | 10.05724 | 4.32653 | 21.02419
1401 | 38.56103 | 42.88699 |  | 6.64527 | 10.06291 | 4.32596 | 21.03414
1402 | 38.60407 | 42.92822 |  | 6.65097 | 10.06958 | 4.32415 | 21.0447
1403 | 38.64805 | 42.97151 |  | 6.65659 | 10.07527 | 4.32346 | 21.05532
1404 | 38.68838 | 43.01155 |  | 6.66141 | 10.0819 | 4.32317 | 21.06648
1405 | 38.72081 | 43.04298 |  | 6.66691 | 10.08811 | 4.32217 | 21.07719
1406 | 38.75498 | 43.07665 |  | 6.67182 | 10.09416 | 4.32167 | 21.08765
1407 | 38.7922 | 43.11341 |  | 6.67718 | 10.1013 | 4.32121 | 21.09969
1408 | 38.82668 | 43.14756 |  | 6.68308 | 10.10684 | 4.32088 | 21.1108
1409 | 38.85794 | 43.17791 |  | 6.68837 | 10.1134 | 4.31997 | 21.12174
1410 | 38.88605 | 43.20639 |  | 6.69285 | 10.11944 | 4.32034 | 21.13263
1411 | 38.91787 | 43.23901 |  | 6.69769 | 10.12533 | 4.32114 | 21.14416
1412 | 38.96663 | 43.28785 |  | 6.70265 | 10.13079 | 4.32122 | 21.15466
1413 | 39.00548 | 43.32785 |  | 6.70793 | 10.13688 | 4.32237 | 21.16718
1414 | 39.04237 | 43.36718 |  | 6.71164 | 10.14214 | 4.32481 | 21.17859
1415 | 39.0785 | 43.40437 |  | 6.7157 | 10.14793 | 4.32587 | 21.1895
1416 | 39.10818 | 43.43582 |  | 6.71877 | 10.15382 | 4.32764 | 21.20023
1417 | 39.13772 | 43.46639 |  | 6.72298 | 10.15905 | 4.32867 | 21.2107
1418 | 39.16669 | 43.49646 |  | 6.72718 | 10.1639 | 4.32977 | 21.22085
1419 | 39.19368 | 43.52678 |  | 6.7304 | 10.1682 | 4.3331 | 21.2317
1420 | 39.21899 | 43.55342 |  | 6.73402 | 10.17363 | 4.33443 | 21.24208
1421 | 39.24604 | 43.58297 |  | 6.73744 | 10.17847 | 4.33693 | 21.25284
1422 | 39.27778 | 43.61754 |  | 6.74115 | 10.18285 | 4.33976 | 21.26376
1423 | 39.31028 | 43.65244 |  | 6.74489 | 10.18761 | 4.34216 | 21.27466
1424 | 39.33664 | 43.6812 |  | 6.74823 | 10.19173 | 4.34456 | 21.28452
1425 | 39.36909 | 43.71693 |  | 6.75111 | 10.19619 | 4.34784 | 21.29514
1426 | 39.39781 | 43.74937 |  | 6.75401 | 10.20012 | 4.35156 | 21.30569
1427 | 39.43378 | 43.78741 |  | 6.75767 | 10.20431 | 4.35363 | 21.31561
1428 | 39.4579 | 43.81413 |  | 6.76003 | 10.20854 | 4.35623 | 21.3248
1429 | 39.48042 | 43.83972 |  | 6.76246 | 10.213 | 4.3593 | 21.33476
1430 | 39.49812 | 43.86032 |  | 6.76485 | 10.21676 | 4.3622 | 21.34381
1431 | 39.52034 | 43.88513 |  | 6.7678 | 10.22046 | 4.36479 | 21.35305
1432 | 39.53822 | 43.90676 |  | 6.77048 | 10.22382 | 4.36854 | 21.36284
1433 | 39.56924 | 43.94235 |  | 6.7735 | 10.22713 | 4.37311 | 21.37374
1434 | 39.59805 | 43.97479 |  | 6.77535 | 10.23106 | 4.37674 | 21.38315
1435 | 39.62164 | 44.00322 |  | 6.77784 | 10.23416 | 4.38158 | 21.39358
1436 | 39.64778 | 44.0316 |  | 6.78065 | 10.23788 | 4.38382 | 21.40235
1437 | 39.67221 | 44.06155 |  | 6.78235 | 10.24026 | 4.38934 | 21.41195
1438 | 39.70402 | 44.09721 |  | 6.7845 | 10.24268 | 4.39319 | 21.42037
1439 | 39.73267 | 44.13084 |  | 6.78582 | 10.24592 | 4.39817 | 21.42991
1440 | 39.75795 | 44.16099 |  | 6.78773 | 10.24879 | 4.40304 | 21.43956
1441 | 39.77654 | 44.18455 |  | 6.7904 | 10.25096 | 4.40801 | 21.44937
1442 | 39.79275 | 44.20589 |  | 6.79246 | 10.25311 | 4.41314 | 21.45871
1443 | 39.81678 | 44.23309 |  | 6.7946 | 10.256 | 4.41631 | 21.46691
1444 | 39.83314 | 44.25622 |  | 6.79591 | 10.25774 | 4.42308 | 21.47673
1445 | 39.85585 | 44.28477 |  | 6.79775 | 10.25929 | 4.42892 | 21.48596
1446 | 39.87823 | 44.31262 |  | 6.79956 | 10.26108 | 4.43439 | 21.49503
1447 | 39.90345 | 44.34395 |  | 6.8002 | 10.26341 | 4.4405 | 21.50411
1448 | 39.92753 | 44.37334 |  | 6.8017 | 10.26556 | 4.44581 | 21.51307
1449 | 39.94706 | 44.39757 |  | 6.80304 | 10.26785 | 4.45051 | 21.5214
1450 | 39.9632 | 44.41779 |  | 6.80436 | 10.27017 | 4.45459 | 21.52912
1451 | 39.98137 | 44.44173 |  | 6.80556 | 10.27186 | 4.46036 | 21.53778
1452 | 40.00302 | 44.46834 |  | 6.80639 | 10.27419 | 4.46532 | 21.5459
1453 | 40.02346 | 44.49603 |  | 6.80733 | 10.2755 | 4.47257 | 21.5554
1454 | 40.04188 | 44.5196 |  | 6.80871 | 10.27734 | 4.47772 | 21.56377
1455 | 40.06148 | 44.54499 |  | 6.81032 | 10.27936 | 4.48351 | 21.57319
1456 | 40.08208 | 44.56979 |  | 6.81121 | 10.28093 | 4.48771 | 21.57985
1457 | 40.10186 | 44.59421 |  | 6.81244 | 10.28226 | 4.49235 | 21.58705
1458 | 40.1306 | 44.62901 |  | 6.81255 | 10.28364 | 4.49841 | 21.5946
1459 | 40.15219 | 44.65644 |  | 6.81295 | 10.28528 | 4.50425 | 21.60248
1460 | 40.16699 | 44.67867 |  | 6.81293 | 10.2861 | 4.51168 | 21.61071
1461 | 40.18832 | 44.70438 |  | 6.81325 | 10.28812 | 4.51606 | 21.61743
1462 | 40.21674 | 44.73839 |  | 6.81436 | 10.28931 | 4.52165 | 21.62532
1463 | 40.23524 | 44.76357 |  | 6.81447 | 10.29056 | 4.52833 | 21.63336
1464 | 40.25369 | 44.7883 |  | 6.81575 | 10.2908 | 4.53461 | 21.64116
1465 | 40.27358 | 44.81547 |  | 6.81668 | 10.2917 | 4.54189 | 21.65027
1466 | 40.29449 | 44.84266 |  | 6.81734 | 10.2928 | 4.54817 | 21.65831
1467 | 40.31081 | 44.86714 |  | 6.8179 | 10.29278 | 4.55633 | 21.66701
1468 | 40.32257 | 44.88655 |  | 6.81836 | 10.29356 | 4.56398 | 21.6759
1469 | 40.34115 | 44.9124 |  | 6.81888 | 10.29407 | 4.57125 | 21.6842
1470 | 40.34972 | 44.92723 |  | 6.81927 | 10.29521 | 4.57751 | 21.69199
1471 | 40.36015 | 44.94426 |  | 6.81931 | 10.29586 | 4.58411 | 21.69928
1472 | 40.36584 | 44.95783 |  | 6.81871 | 10.29629 | 4.59199 | 21.70699
1473 | 40.36546 | 44.96724 |  | 6.81904 | 10.2959 | 4.60178 | 21.71672
1474 | 40.36683 | 44.9762 |  | 6.81912 | 10.29648 | 4.60937 | 21.72497
1475 | 40.36376 | 44.98152 |  | 6.81973 | 10.29634 | 4.61776 | 21.73383
1476 | 40.36572 | 44.99074 |  | 6.81975 | 10.29733 | 4.62502 | 21.7421
1477 | 40.37633 | 45.0092 |  | 6.82066 | 10.29709 | 4.63287 | 21.75062
1478 | 40.3826 | 45.02387 |  | 6.82179 | 10.29708 | 4.64127 | 21.76014
1479 | 40.38309 | 45.03278 |  | 6.82188 | 10.29735 | 4.64969 | 21.76892
1480 | 40.38086 | 45.03797 |  | 6.82205 | 10.29764 | 4.65711 | 21.7768
1481 | 40.3913 | 45.05763 |  | 6.82193 | 10.29836 | 4.66633 | 21.78662
1482 | 40.3983 | 45.07236 |  | 6.82143 | 10.29847 | 4.67406 | 21.79396
1483 | 40.3969 | 45.08152 |  | 6.82091 | 10.29822 | 4.68462 | 21.80375
1484 | 40.40358 | 45.09485 |  | 6.82153 | 10.2992 | 4.69127 | 21.812
1485 | 40.41286 | 45.11244 |  | 6.82143 | 10.2996 | 4.69958 | 21.82061
1486 | 40.40748 | 45.11574 |  | 6.82101 | 10.30042 | 4.70826 | 21.82969
1487 | 40.4017 | 45.11992 |  | 6.82069 | 10.29955 | 4.71822 | 21.83846
1488 | 40.40366 | 45.13151 |  | 6.82097 | 10.29944 | 4.72785 | 21.84826
1489 | 40.401 | 45.13572 |  | 6.8222 | 10.30001 | 4.73472 | 21.85693
1490 | 40.40601 | 45.14826 |  | 6.8224 | 10.30067 | 4.74225 | 21.86532
1491 | 40.40743 | 45.1589 |  | 6.82201 | 10.30062 | 4.75147 | 21.8741
1492 | 40.42442 | 45.18429 |  | 6.82127 | 10.3015 | 4.75987 | 21.88264
1493 | 40.42916 | 45.19675 |  | 6.82176 | 10.30218 | 4.76759 | 21.89153
1494 | 40.42819 | 45.20473 |  | 6.82148 | 10.30291 | 4.77654 | 21.90093
1495 | 40.4275 | 45.21359 |  | 6.82089 | 10.3032 | 4.78609 | 21.91018
1496 | 40.42599 | 45.22109 |  | 6.82057 | 10.3042 | 4.7951 | 21.91987
1497 | 40.4315 | 45.23471 |  | 6.82131 | 10.30507 | 4.80321 | 21.92959
1498 | 40.41886 | 45.22958 |  | 6.82157 | 10.30525 | 4.81072 | 21.93754
1499 | 40.41136 | 45.23025 |  | 6.82237 | 10.30598 | 4.81889 | 21.94724
1500 | 40.40902 | 45.23565 |  | 6.82242 | 10.30656 | 4.82663 | 21.95561
1501 | 40.40679 | 45.24277 |  | 6.82227 | 10.30706 | 4.83598 | 21.96531
1502 | 40.40619 | 45.25112 |  | 6.8223 | 10.30731 | 4.84493 | 21.97454
1503 | 40.40656 | 45.26042 |  | 6.8232 | 10.30758 | 4.85386 | 21.98464
1504 | 40.41681 | 45.2784 |  | 6.82367 | 10.3092 | 4.86159 | 21.99446
1505 | 40.41635 | 45.2873 |  | 6.82344 | 10.31041 | 4.87095 | 22.0048
1506 | 40.4239 | 45.30552 |  | 6.82294 | 10.31042 | 4.88162 | 22.01498
1507 | 40.42358 | 45.3133 |  | 6.82369 | 10.31201 | 4.88972 | 22.02542
1508 | 40.42839 | 45.32778 |  | 6.82409 | 10.31305 | 4.89939 | 22.03653
1509 | 40.41688 | 45.32617 |  | 6.82433 | 10.31356 | 4.90929 | 22.04718
1510 | 40.41205 | 45.33236 |  | 6.82425 | 10.31394 | 4.92031 | 22.0585
1511 | 40.41182 | 45.34218 |  | 6.82464 | 10.31447 | 4.93036 | 22.06947
1512 | 40.40946 | 45.34843 |  | 6.8255 | 10.31546 | 4.93897 | 22.07993
1513 | 40.40416 | 45.35156 |  | 6.82673 | 10.31659 | 4.9474 | 22.09072
1514 | 40.39806 | 45.35529 |  | 6.8274 | 10.31726 | 4.95723 | 22.10189
1515 | 40.39935 | 45.36637 |  | 6.82809 | 10.31854 | 4.96702 | 22.11365
1516 | 40.39787 | 45.3743 |  | 6.82898 | 10.31935 | 4.97643 | 22.12476
1517 | 40.39373 | 45.37951 |  | 6.82982 | 10.3198 | 4.98578 | 22.1354
1518 | 40.38528 | 45.3812 |  | 6.83035 | 10.32002 | 4.99592 | 22.14629
1519 | 40.37983 | 45.38487 |  | 6.83082 | 10.32096 | 5.00504 | 22.15682
1520 | 40.37422 | 45.38857 |  | 6.83085 | 10.32126 | 5.01435 | 22.16646
1521 | 40.36837 | 45.39369 |  | 6.83113 | 10.32122 | 5.02532 | 22.17767
1522 | 40.36731 | 45.40214 |  | 6.83169 | 10.322 | 5.03483 | 22.18852
1523 | 40.36178 | 45.40719 |  | 6.83164 | 10.32301 | 5.04541 | 22.20006
1524 | 40.35455 | 45.41057 |  | 6.83185 | 10.32269 | 5.05602 | 22.21056
1525 | 40.35115 | 45.41649 |  | 6.83252 | 10.32377 | 5.06534 | 22.22163
1526 | 40.34829 | 45.42388 |  | 6.83311 | 10.32414 | 5.07559 | 22.23284
1527 | 40.35219 | 45.43769 |  | 6.83318 | 10.32445 | 5.0855 | 22.24313
1528 | 40.34725 | 45.44247 |  | 6.83334 | 10.3255 | 5.09522 | 22.25406
1529 | 40.35004 | 45.45589 |  | 6.83342 | 10.32596 | 5.10585 | 22.26523
1530 | 40.35303 | 45.46953 |  | 6.83288 | 10.32615 | 5.1165 | 22.27553
1531 | 40.35245 | 45.48087 |  | 6.83253 | 10.32607 | 5.12842 | 22.28702
1532 | 40.36031 | 45.49831 |  | 6.8331 | 10.32639 | 5.138 | 22.29749
1533 | 40.36062 | 45.50885 |  | 6.83306 | 10.32658 | 5.14823 | 22.30787
1534 | 40.3696 | 45.52876 |  | 6.83345 | 10.32751 | 5.15916 | 22.32012
1535 | 40.37055 | 45.53942 |  | 6.8341 | 10.32864 | 5.16887 | 22.33161
1536 | 40.37758 | 45.55766 |  | 6.8344 | 10.32905 | 5.18008 | 22.34353
1537 | 40.38465 | 45.57558 |  | 6.83479 | 10.33001 | 5.19093 | 22.35573
1538 | 40.39227 | 45.59367 |  | 6.83533 | 10.33082 | 5.2014 | 22.36755
1539 | 40.39543 | 45.60624 |  | 6.83573 | 10.33175 | 5.21081 | 22.37829
1540 | 40.40902 | 45.62971 |  | 6.83657 | 10.3323 | 5.22069 | 22.38956
1541 | 40.42744 | 45.65897 |  | 6.83665 | 10.33311 | 5.23153 | 22.40129
1542 | 40.43589 | 45.67831 |  | 6.83698 | 10.33334 | 5.24242 | 22.41274
1543 | 40.44859 | 45.70115 |  | 6.83737 | 10.33425 | 5.25256 | 22.42418
1544 | 40.45819 | 45.72081 |  | 6.83838 | 10.33514 | 5.26262 | 22.43614
1545 | 40.47147 | 45.74355 |  | 6.83946 | 10.33573 | 5.27208 | 22.44727
1546 | 40.48344 | 45.76584 |  | 6.84005 | 10.33677 | 5.2824 | 22.45922
1547 | 40.49883 | 45.79187 |  | 6.84131 | 10.33749 | 5.29304 | 22.47184
1548 | 40.51882 | 45.82165 |  | 6.84221 | 10.33865 | 5.30283 | 22.48369
1549 | 40.5286 | 45.84259 |  | 6.84262 | 10.34028 | 5.31399 | 22.49689
1550 | 40.54054 | 45.86573 |  | 6.8432 | 10.34131 | 5.32519 | 22.5097
1551 | 40.55591 | 45.89046 |  | 6.84441 | 10.34202 | 5.33455 | 22.52098
1552 | 40.57875 | 45.92415 |  | 6.84484 | 10.34283 | 5.3454 | 22.53307
1553 | 40.59209 | 45.94713 |  | 6.84597 | 10.34394 | 5.35504 | 22.54495
1554 | 40.60849 | 45.97394 |  | 6.84662 | 10.34491 | 5.36545 | 22.55698
1555 | 40.62186 | 45.99793 |  | 6.84657 | 10.34572 | 5.37607 | 22.56836
1556 | 40.64591 | 46.03328 |  | 6.8476 | 10.34587 | 5.38737 | 22.58084
1557 | 40.6554 | 46.05325 |  | 6.84861 | 10.34701 | 5.39785 | 22.59347
1558 | 40.68072 | 46.09064 |  | 6.84923 | 10.34777 | 5.40992 | 22.60692
1559 | 40.6974 | 46.11865 |  | 6.84932 | 10.34865 | 5.42125 | 22.61922
1560 | 40.71724 | 46.1477 |  | 6.85104 | 10.34916 | 5.43046 | 22.63066
1561 | 40.73945 | 46.18025 |  | 6.85195 | 10.34991 | 5.4408 | 22.64266
1562 | 40.76728 | 46.21816 |  | 6.85265 | 10.3511 | 5.45088 | 22.65463
1563 | 40.78844 | 46.24955 |  | 6.85396 | 10.35191 | 5.46111 | 22.66698
1564 | 40.81052 | 46.28112 |  | 6.85481 | 10.35295 | 5.4706 | 22.67836
1565 | 40.82567 | 46.30542 |  | 6.856 | 10.35435 | 5.47975 | 22.6901
1566 | 40.8519 | 46.34184 |  | 6.85699 | 10.35439 | 5.48994 | 22.70132
1567 | 40.88315 | 46.38265 |  | 6.85844 | 10.35532 | 5.4995 | 22.71326
1568 | 40.91632 | 46.42453 |  | 6.86002 | 10.35751 | 5.50821 | 22.72574
1569 | 40.94964 | 46.46799 |  | 6.86089 | 10.3579 | 5.51835 | 22.73714
1570 | 40.98051 | 46.50967 |  | 6.86171 | 10.35874 | 5.52916 | 22.74961
1571 | 41.01079 | 46.54808 |  | 6.86389 | 10.36007 | 5.53729 | 22.76125
1572 | 41.04867 | 46.59414 |  | 6.86644 | 10.36184 | 5.54547 | 22.77375
1573 | 41.08426 | 46.63876 |  | 6.86775 | 10.36386 | 5.5545 | 22.78611
1574 | 41.1162 | 46.67975 |  | 6.86941 | 10.36485 | 5.56355 | 22.79781
1575 | 41.13031 | 46.70048 |  | 6.87231 | 10.36711 | 5.57017 | 22.80959
1576 | 41.16142 | 46.73923 |  | 6.87464 | 10.36913 | 5.57781 | 22.82158
1577 | 41.18899 | 46.77532 |  | 6.87602 | 10.37138 | 5.58633 | 22.83373
1578 | 41.21865 | 46.81435 |  | 6.87704 | 10.37338 | 5.5957 | 22.84612
1579 | 41.24134 | 46.84555 |  | 6.87867 | 10.37516 | 5.60421 | 22.85804
1580 | 41.26349 | 46.87651 |  | 6.88051 | 10.37672 | 5.61302 | 22.87025
1581 | 41.28251 | 46.90448 |  | 6.88254 | 10.37805 | 5.62197 | 22.88256
1582 | 41.30557 | 46.93608 |  | 6.88417 | 10.37931 | 5.63051 | 22.89399
1583 | 41.32369 | 46.9608 |  | 6.88684 | 10.3815 | 5.63711 | 22.90545
1584 | 41.33752 | 46.98298 |  | 6.88756 | 10.38346 | 5.64546 | 22.91648
1585 | 41.34127 | 46.99532 |  | 6.88844 | 10.38492 | 5.65405 | 22.92741
1586 | 41.34642 | 47.00828 |  | 6.89031 | 10.38723 | 5.66186 | 22.9394
1587 | 41.34489 | 47.01521 |  | 6.89239 | 10.38868 | 5.67032 | 22.95139
1588 | 41.35479 | 47.03449 |  | 6.89348 | 10.39027 | 5.6797 | 22.96345
1589 | 41.35267 | 47.04016 |  | 6.89535 | 10.39231 | 5.68749 | 22.97515
1590 | 41.34782 | 47.04407 |  | 6.8972 | 10.39303 | 5.69625 | 22.98648
1591 | 41.33912 | 47.04463 |  | 6.89826 | 10.39418 | 5.70551 | 22.99795
1592 | 41.33592 | 47.04935 |  | 6.89961 | 10.39587 | 5.71343 | 23.00891
1593 | 41.32912 | 47.05018 |  | 6.90147 | 10.39737 | 5.72106 | 23.0199
1594 | 41.318 | 47.04616 |  | 6.90328 | 10.39942 | 5.72816 | 23.03086
1595 | 41.30431 | 47.03822 |  | 6.90538 | 10.40087 | 5.73391 | 23.04016
1596 | 41.29101 | 47.03143 |  | 6.90693 | 10.40233 | 5.74042 | 23.04968
1597 | 41.28148 | 47.02697 |  | 6.9078 | 10.40394 | 5.74549 | 23.05723
1598 | 41.27197 | 47.02219 |  | 6.90877 | 10.40583 | 5.75022 | 23.06482
1599 | 41.2636 | 47.0187 |  | 6.90986 | 10.40737 | 5.7551 | 23.07233
1600 | 41.25309 | 47.01325 |  | 6.91015 | 10.40852 | 5.76016 | 23.07883