## Sb2Se3
wavelength | T | R | thickness
300 | 2.7515 | 58.17556 | 500
301 | 1.46232 | 58.16824
302 | 1.74686 | 58.12327
303 | 2.08997 | 58.13366
304 | 1.1658 | 58.20338
305 | 1.07142 | 58.11685
306 | 1.37746 | 58.22904
307 | 1.0196 | 58.26424
308 | 1.07335 | 58.29017
309 | 0.88879 | 58.39184
310 | 1.24478 | 58.42144
311 | 1.25914 | 58.72365
312 | 0.97832 | 59.0577
313 | 0.69775 | 59.39287
314 | 0.65982 | 59.5141
315 | 0.67552 | 59.82665
316 | 0.61943 | 59.86077
317 | 0.56806 | 59.90065
318 | 0.59579 | 59.73671
319 | 0.60743 | 59.68182
320 | 0.71577 | 59.76348
321 | 0.74153 | 59.43197
322 | 0.7007 | 59.3184
323 | 0.62228 | 59.26659
324 | 0.63992 | 59.27707
325 | 0.58741 | 59.17164
326 | 0.56368 | 59.28465
327 | 0.55946 | 59.34573
328 | 0.62641 | 59.40623
329 | 0.66517 | 59.29673
330 | 0.68609 | 59.30126
331 | 0.65939 | 59.20495
332 | 0.63895 | 59.13348
333 | 0.60568 | 58.96981
334 | 0.59736 | 59.15466
335 | 0.61882 | 59.0399
336 | 0.61048 | 59.01681
337 | 0.60309 | 58.95069
338 | 0.60727 | 59.15955
339 | 0.64419 | 59.04809
340 | 0.65011 | 59.14528
341 | 0.65812 | 59.13025
342 | 0.6582 | 59.26439
343 | 0.6691 | 59.15025
344 | 0.66504 | 59.14738
345 | 0.63993 | 59.09217
346 | 0.61625 | 59.04366
347 | 0.6232 | 59.01393
348 | 0.62554 | 59.13945
349 | 0.63868 | 59.26846
350 | 0.63268 | 59.29561
351 | 0.62637 | 59.4241
352 | 0.61947 | 59.49053
353 | 0.65 | 59.49916
354 | 0.62361 | 59.50674
355 | 0.61922 | 59.66575
356 | 0.61453 | 59.88467
357 | 0.62673 | 60.00788
358 | 0.62544 | 60.02017
359 | 0.60619 | 59.82885
360 | 0.60718 | 59.73166
361 | 0.62769 | 59.68229
362 | 0.64267 | 59.52368
363 | 0.63389 | 59.62526
364 | 0.63675 | 59.67876
365 | 0.64169 | 59.63379
366 | 0.64651 | 59.66626
367 | 0.63796 | 59.61848
368 | 0.6204 | 59.52816
369 | 0.62673 | 59.63806
370 | 0.63598 | 59.72022
371 | 0.62772 | 59.60736
372 | 0.62199 | 59.76536
373 | 0.62015 | 59.8843
374 | 0.62644 | 59.96148
375 | 0.62174 | 60.1123
376 | 0.61403 | 60.24577
377 | 0.60835 | 60.24602
378 | 0.615 | 60.35672
379 | 0.62211 | 60.40286
380 | 0.61994 | 60.4103
381 | 0.61879 | 60.37429
382 | 0.61529 | 60.33181
383 | 0.62209 | 60.2205
384 | 0.6199 | 60.29075
385 | 0.61061 | 60.25013
386 | 0.61572 | 60.32661
387 | 0.62675 | 60.48891
388 | 0.63423 | 60.55758
389 | 0.63538 | 60.43106
390 | 0.63826 | 60.44285
391 | 0.63192 | 60.45309
392 | 0.63346 | 60.3865
393 | 0.63115 | 60.34008
394 | 0.62957 | 60.46255
395 | 0.62959 | 60.48295
396 | 0.63256 | 60.47918
397 | 0.6405 | 60.49838
398 | 0.64869 | 60.55521
399 | 0.64641 | 60.54257
400 | 0.63518 | 60.58947
401 | 0.63127 | 60.53615
402 | 0.63229 | 60.5487
403 | 0.62664 | 60.51746
404 | 0.62302 | 60.56255
405 | 0.6268 | 60.50406
406 | 0.63462 | 60.5753
407 | 0.62725 | 60.55231
408 | 0.61918 | 60.56353
409 | 0.61428 | 60.44499
410 | 0.62154 | 60.4435
411 | 0.6242 | 60.41614
412 | 0.62697 | 60.45013
413 | 0.62253 | 60.41612
414 | 0.63497 | 60.43789
415 | 0.64066 | 60.43278
416 | 0.63474 | 60.42411
417 | 0.62702 | 60.38789
418 | 0.63046 | 60.36521
419 | 0.63391 | 60.3378
420 | 0.6287 | 60.24231
421 | 0.62793 | 60.26943
422 | 0.63364 | 60.12933
423 | 0.64813 | 60.15297
424 | 0.64118 | 60.09022
425 | 0.64031 | 60.08774
426 | 0.63779 | 59.88475
427 | 0.63752 | 59.89315
428 | 0.6346 | 59.79186
429 | 0.63604 | 59.75415
430 | 0.63446 | 59.7226
431 | 0.64017 | 59.73801
432 | 0.63914 | 59.6963
433 | 0.63509 | 59.66033
434 | 0.62942 | 59.69157
435 | 0.63122 | 59.70334
436 | 0.63431 | 59.68658
437 | 0.63716 | 59.6599
438 | 0.63111 | 59.61927
439 | 0.62989 | 59.49604
440 | 0.63209 | 59.45181
441 | 0.63238 | 59.43295
442 | 0.63171 | 59.37303
443 | 0.6299 | 59.28594
444 | 0.63711 | 59.21258
445 | 0.63608 | 59.12001
446 | 0.63121 | 58.99881
447 | 0.62804 | 58.94477
448 | 0.6332 | 58.87455
449 | 0.63428 | 58.90087
450 | 0.63399 | 58.85619
451 | 0.63761 | 58.73397
452 | 0.63667 | 58.70904
453 | 0.63799 | 58.66528
454 | 0.63931 | 58.51557
455 | 0.6392 | 58.41981
456 | 0.63166 | 58.43143
457 | 0.63333 | 58.30797
458 | 0.63477 | 58.28872
459 | 0.63565 | 58.29395
460 | 0.63792 | 58.21146
461 | 0.63724 | 58.20897
462 | 0.63773 | 58.17603
463 | 0.63702 | 58.13205
464 | 0.63013 | 58.06929
465 | 0.6256 | 58.04129
466 | 0.63345 | 58.00624
467 | 0.63548 | 57.9646
468 | 0.6345 | 57.8814
469 | 0.63444 | 57.86954
470 | 0.63543 | 57.91653
471 | 0.63044 | 57.91637
472 | 0.62961 | 57.93718
473 | 0.62919 | 58.00941
474 | 0.6306 | 58.02205
475 | 0.63441 | 57.91801
476 | 0.64204 | 57.83223
477 | 0.641 | 57.77234
478 | 0.63785 | 57.66442
479 | 0.6359 | 57.55969
480 | 0.63512 | 57.51735
481 | 0.63235 | 57.49714
482 | 0.6361 | 57.43819
483 | 0.6332 | 57.40779
484 | 0.63675 | 57.38507
485 | 0.63629 | 57.36329
486 | 0.63204 | 57.30027
487 | 0.62342 | 57.27327
488 | 0.62861 | 57.23811
489 | 0.62959 | 57.25051
490 | 0.63331 | 57.17389
491 | 0.63605 | 57.16165
492 | 0.63714 | 57.06903
493 | 0.63952 | 56.99599
494 | 0.64244 | 56.98331
495 | 0.64006 | 57.02091
496 | 0.63682 | 56.90721
497 | 0.64192 | 56.93451
498 | 0.64622 | 56.89105
499 | 0.64968 | 56.75364
500 | 0.64791 | 56.69817
501 | 0.64988 | 56.74052
502 | 0.64859 | 56.71052
503 | 0.64663 | 56.68774
504 | 0.64146 | 56.6777
505 | 0.64305 | 56.61903
506 | 0.64285 | 56.52312
507 | 0.64534 | 56.51965
508 | 0.64389 | 56.5083
509 | 0.64118 | 56.48132
510 | 0.63919 | 56.56105
511 | 0.64031 | 56.5271
512 | 0.63892 | 56.4556
513 | 0.63167 | 56.43155
514 | 0.62941 | 56.39036
515 | 0.62936 | 56.19858
516 | 0.63092 | 56.21315
517 | 0.63205 | 56.22376
518 | 0.63256 | 56.19184
519 | 0.63655 | 56.27133
520 | 0.63815 | 56.36526
521 | 0.63787 | 56.36282
522 | 0.64308 | 56.28132
523 | 0.64525 | 56.32391
524 | 0.64639 | 56.30157
525 | 0.64846 | 56.26916
526 | 0.64586 | 56.25685
527 | 0.63383 | 56.22894
528 | 0.63548 | 56.1691
529 | 0.63555 | 55.96989
530 | 0.62297 | 55.97494
531 | 0.62472 | 55.95161
532 | 0.63311 | 55.95942
533 | 0.63614 | 55.91186
534 | 0.63204 | 55.93198
535 | 0.64126 | 55.86842
536 | 0.63865 | 55.88057
537 | 0.63285 | 55.84914
538 | 0.62879 | 55.76661
539 | 0.62837 | 55.84121
540 | 0.63213 | 55.77106
541 | 0.63757 | 55.72136
542 | 0.64179 | 55.76034
543 | 0.64199 | 55.85821
544 | 0.64461 | 55.84723
545 | 0.64242 | 55.84885
546 | 0.64232 | 55.83157
547 | 0.63968 | 55.79223
548 | 0.63674 | 55.70217
549 | 0.63664 | 55.62135
550 | 0.63949 | 55.62342
551 | 0.63347 | 55.53034
552 | 0.63343 | 55.47348
553 | 0.63938 | 55.51144
554 | 0.64182 | 55.53384
555 | 0.64181 | 55.5276
556 | 0.64402 | 55.56102
557 | 0.64767 | 55.59345
558 | 0.64723 | 55.54382
559 | 0.65036 | 55.51098
560 | 0.64665 | 55.48676
561 | 0.64979 | 55.48833
562 | 0.65018 | 55.4837
563 | 0.6546 | 55.50056
564 | 0.65331 | 55.45723
565 | 0.6523 | 55.39858
566 | 0.64977 | 55.34688
567 | 0.65002 | 55.26796
568 | 0.64336 | 55.245
569 | 0.64298 | 55.19188
570 | 0.64008 | 55.2967
571 | 0.64189 | 55.33811
572 | 0.64337 | 55.39811
573 | 0.64839 | 55.46426
574 | 0.6434 | 55.52894
575 | 0.64413 | 55.49256
576 | 0.64193 | 55.56555
577 | 0.64137 | 55.64205
578 | 0.63305 | 55.61792
579 | 0.62832 | 55.63227
580 | 0.63178 | 55.62864
581 | 0.63568 | 55.58028
582 | 0.63176 | 55.50095
583 | 0.63378 | 55.485
584 | 0.63831 | 55.47736
585 | 0.64263 | 55.37549
586 | 0.64066 | 55.35037
587 | 0.64042 | 55.34575
588 | 0.63998 | 55.20849
589 | 0.64286 | 55.1605
590 | 0.63898 | 55.19271
591 | 0.64018 | 55.13184
592 | 0.64077 | 55.02714
593 | 0.64456 | 55.07077
594 | 0.64814 | 55.04066
595 | 0.65221 | 54.98773
596 | 0.65491 | 54.9906
597 | 0.65281 | 55.00377
598 | 0.65116 | 55.00407
599 | 0.65402 | 55.0215
600 | 0.65656 | 55.02509
601 | 0.64969 | 55.05234
602 | 0.64621 | 55.10055
603 | 0.65268 | 55.13385
604 | 0.65046 | 55.09336
605 | 0.64959 | 55.08915
606 | 0.64507 | 55.00072
607 | 0.64566 | 54.92944
608 | 0.6463 | 54.86296
609 | 0.64246 | 54.94202
610 | 0.6392 | 54.87405
611 | 0.64097 | 54.87166
612 | 0.64322 | 54.85661
613 | 0.64299 | 54.9445
614 | 0.64597 | 54.91676
615 | 0.63764 | 55.02852
616 | 0.63715 | 55.03529
617 | 0.64986 | 55.12857
618 | 0.65854 | 55.10403
619 | 0.65588 | 55.06927
620 | 0.65206 | 55.06242
621 | 0.65815 | 55.13971
622 | 0.65758 | 55.10933
623 | 0.64924 | 55.05988
624 | 0.64833 | 55.10247
625 | 0.65437 | 55.09681
626 | 0.65738 | 55.02814
627 | 0.66016 | 55.00737
628 | 0.65562 | 55.01289
629 | 0.64709 | 55.00039
630 | 0.65858 | 54.95338
631 | 0.66779 | 55.00328
632 | 0.66372 | 55.05565
633 | 0.65952 | 55.06776
634 | 0.66566 | 55.04414
635 | 0.66546 | 55.04626
636 | 0.65721 | 55.06971
637 | 0.64644 | 55.06347
638 | 0.64593 | 55.03672
639 | 0.65389 | 54.99469
640 | 0.65582 | 54.92467
641 | 0.65229 | 54.86157
642 | 0.64206 | 54.83109
643 | 0.63775 | 54.80801
644 | 0.64225 | 54.86074
645 | 0.63524 | 54.95321
646 | 0.63522 | 54.9678
647 | 0.64858 | 55.00105
648 | 0.65317 | 55.10522
649 | 0.65547 | 55.05473
650 | 0.65269 | 54.95276
651 | 0.64307 | 54.89703
652 | 0.63817 | 54.90402
653 | 0.64586 | 54.8254
654 | 0.6471 | 54.79233
655 | 0.64208 | 54.83092
656 | 0.64887 | 54.7712
657 | 0.65719 | 54.7262
658 | 0.65184 | 54.80674
659 | 0.6379 | 54.84723
660 | 0.63935 | 54.94976
661 | 0.64637 | 54.97667
662 | 0.65342 | 54.85271
663 | 0.65581 | 54.72897
664 | 0.64857 | 54.63937
665 | 0.6457 | 54.6326
666 | 0.64344 | 54.66979
667 | 0.64607 | 54.71251
668 | 0.66378 | 54.70147
669 | 0.6782 | 54.78545
670 | 0.66109 | 54.67701
671 | 0.64497 | 54.61515
672 | 0.63705 | 54.6194
673 | 0.63551 | 54.63823
674 | 0.65511 | 54.52765
675 | 0.6757 | 54.51292
676 | 0.67439 | 54.53287
677 | 0.69219 | 54.39883
678 | 0.71077 | 54.31244
679 | 0.68993 | 54.35873
680 | 0.68492 | 54.46784
681 | 0.69866 | 54.50557
682 | 0.69363 | 54.67891
683 | 0.68481 | 54.75026
684 | 0.66666 | 54.74807
685 | 0.63853 | 54.60334
686 | 0.64993 | 54.58439
687 | 0.6515 | 54.55312
688 | 0.63812 | 54.33665
689 | 0.65562 | 54.32758
690 | 0.66062 | 54.42326
691 | 0.67062 | 54.35568
692 | 0.68725 | 54.15825
693 | 0.6886 | 54.14459
694 | 0.65414 | 54.20216
695 | 0.66212 | 54.06606
696 | 0.65164 | 54.1311
697 | 0.64182 | 54.26421
698 | 0.62461 | 54.41369
699 | 0.6295 | 54.29314
700 | 0.66747 | 54.35444
701 | 0.69478 | 54.31498
702 | 0.69594 | 54.30301
703 | 0.69932 | 54.34211
704 | 0.67958 | 54.29519
705 | 0.68337 | 54.19129
706 | 0.67809 | 54.10875
707 | 0.67027 | 54.14859
708 | 0.68443 | 53.97163
709 | 0.69917 | 54.10622
710 | 0.70471 | 54.2173
711 | 0.70247 | 54.3525
712 | 0.69482 | 54.38231
713 | 0.62954 | 54.49915
714 | 0.61974 | 54.55659
715 | 0.61448 | 54.69227
716 | 0.62157 | 54.55973
717 | 0.56496 | 54.538
718 | 0.60932 | 54.66834
719 | 0.61956 | 54.69937
720 | 0.60248 | 54.66574
721 | 0.5484 | 54.88265
722 | 0.57678 | 54.97406
723 | 0.55239 | 55.25349
724 | 0.56936 | 55.49107
725 | 0.56008 | 55.6439
726 | 0.55991 | 55.7501
727 | 0.55124 | 55.91367
728 | 0.52674 | 55.85046
729 | 0.48708 | 55.64997
730 | 0.48927 | 55.4704
731 | 0.50063 | 55.43942
732 | 0.48558 | 55.35036
733 | 0.5009 | 55.32071
734 | 0.53261 | 55.35926
735 | 0.54774 | 55.44545
736 | 0.53856 | 55.41967
737 | 0.52598 | 55.57057
738 | 0.52075 | 55.52186
739 | 0.53144 | 55.45228
740 | 0.51993 | 55.49812
741 | 0.49784 | 55.53883
742 | 0.50059 | 55.35403
743 | 0.53344 | 55.3106
744 | 0.55765 | 55.4427
745 | 0.55525 | 55.44792
746 | 0.53151 | 55.30738
747 | 0.57933 | 55.32027
748 | 0.59473 | 55.11765
749 | 0.57794 | 54.92586
750 | 0.56441 | 54.91562
751 | 0.58172 | 54.89294
752 | 0.5541 | 54.96057
753 | 0.58126 | 54.98063
754 | 0.57827 | 54.88599
755 | 0.5346 | 54.73808
756 | 0.5594 | 54.76436
757 | 0.56433 | 54.6083
758 | 0.5483 | 54.75292
759 | 0.4978 | 54.99853
760 | 0.49267 | 55.01199
761 | 0.51264 | 54.95285
762 | 0.54652 | 54.91658
763 | 0.51461 | 54.65337
764 | 0.5056 | 54.44165
765 | 0.55087 | 54.43207
766 | 0.53473 | 54.35027
767 | 0.54757 | 54.48688
768 | 0.54322 | 54.58245
769 | 0.54825 | 54.74512
770 | 0.56653 | 54.70082
771 | 0.58438 | 54.66502
772 | 0.53601 | 54.55313
773 | 0.48063 | 54.64914
774 | 0.50296 | 54.41798
775 | 0.5191 | 54.4418
776 | 0.53657 | 54.42833
777 | 0.52707 | 54.23568
778 | 0.56769 | 54.22093
779 | 0.60485 | 54.20306
780 | 0.61 | 54.22109
781 | 0.60263 | 54.2816
782 | 0.59134 | 54.18169
783 | 0.60917 | 54.18327
784 | 0.63522 | 54.41667
785 | 0.63519 | 54.3587
786 | 0.60818 | 54.41469
787 | 0.59965 | 54.71212
788 | 0.62786 | 54.64635
789 | 0.61896 | 54.43733
790 | 0.60073 | 54.34474
791 | 0.56139 | 54.21885
792 | 0.59516 | 54.03812
793 | 0.61318 | 53.99016
794 | 0.58478 | 53.98833
795 | 0.56008 | 53.98258
796 | 0.62857 | 54.10453
797 | 0.68021 | 54.23514
798 | 0.6566 | 54.37147
799 | 0.67202 | 54.35027
800 | 0.64189 | 54.30779
801 | 0.64624 | 54.23584
802 | 0.66922 | 54.2265
803 | 0.66862 | 54.27914
804 | 0.64073 | 54.16861
805 | 0.68934 | 54.33529
806 | 0.73281 | 54.30306
807 | 0.71175 | 54.24848
808 | 0.67518 | 53.91164
809 | 0.66516 | 54.07841
810 | 0.72791 | 53.91945
811 | 0.73997 | 53.90931
812 | 0.72695 | 53.81153
813 | 0.74701 | 53.92178
814 | 0.7758 | 53.82998
815 | 0.76408 | 53.98267
816 | 0.71712 | 54.04863
817 | 0.71879 | 53.8858
818 | 0.69653 | 53.7875
819 | 0.71466 | 53.69983
820 | 0.68751 | 53.55577
821 | 0.69782 | 53.53058
822 | 0.64969 | 53.50133
823 | 0.66193 | 53.53745
824 | 0.65953 | 53.548
825 | 0.71813 | 53.50014
826 | 0.71651 | 53.3652
827 | 0.70644 | 53.43558
828 | 0.70444 | 53.48569
829 | 0.75248 | 53.6122
830 | 0.74058 | 53.83937
831 | 0.73705 | 53.77656
832 | 0.73975 | 53.61589
833 | 0.74243 | 53.76948
834 | 0.79597 | 53.89167
835 | 0.80246 | 53.73947
836 | 0.85574 | 53.7516
837 | 0.81375 | 53.9165
838 | 0.81092 | 53.86451
839 | 0.74564 | 53.96039
840 | 0.83011 | 54.08825
841 | 0.89241 | 54.00373
842 | 1.0377 | 54.14649
843 | 0.92291 | 54.06568
844 | 0.80639 | 53.61795
845 | 0.7001 | 53.42263
846 | 0.74309 | 53.7166
847 | 0.77833 | 53.6629
848 | 1.05041 | 53.77123
849 | 1.02642 | 53.7632
850 | 0.86684 | 53.83641
851 | 0.55092 | 53.61175
852 | 0.46314 | 54.11817
853 | 0.68356 | 54.09201
854 | 1.09672 | 54.71638
855 | 1.30708 | 54.96583
856 | 1.23124 | 54.71495
857 | 1.14773 | 53.91765
858 | 0.97736 | 53.55516
859 | 1.24962 | 53.15002
860 | 1.81151 | 53.48636
861 | 2.35536 | 53.69052
862 | 1.84552 | 54.51439
863 | 0.97055 | 54.12228
864 | 0.97 | 53.4717
865 | 0.97 | 52.40648
866 | 0.97 | 52.52877
867 | 1.5 | 51.47639
868 | 2.25312 | 51.23793
869 | 2.66914 | 50.86482
870 | 2.16767 | 52.4354
871 | 1.04726 | 52.33396
872 | 1.02 | 53.76105
873 | 1.02 | 54.38247
874 | 1.03 | 54.72516
875 | 1.03227 | 53.20888
876 | 1.56104 | 53.13751
877 | 1.64932 | 52.66822
878 | 1.2533 | 52.7782
879 | 0.90986 | 52.9159
880 | 1.22344 | 52.9985
881 | 1.67965 | 53.1158
882 | 1.56626 | 53.4071
883 | 1.35206 | 53.41055
884 | 1.19977 | 53.43907
885 | 1.0453 | 54.07873
886 | 1 | 53.93216
887 | 1 | 54.10575
888 | 1 | 53.90036
889 | 1 | 53.20133
890 | 1 | 52.64481
891 | 1.17315 | 53.08326
892 | 1.55429 | 52.64523
893 | 1.79987 | 52.50332
894 | 1.92838 | 52.99509
895 | 2.24597 | 53.43407
896 | 1.95015 | 52.65205
897 | 1.79971 | 52.59504
898 | 1.61671 | 52.549
899 | 1.62407 | 52.43233
900 | 1.74369 | 52.03158
901 | 1.88577 | 52.4169
902 | 2.02234 | 52.01684
903 | 2.12918 | 52.38472
904 | 2.21459 | 52.41811
905 | 2.28388 | 52.67279
906 | 2.5966 | 52.48093
907 | 2.57378 | 52.50896
908 | 2.91022 | 52.26194
909 | 2.99106 | 52.17753
910 | 3.08382 | 51.77561
911 | 3.14362 | 52.13019
912 | 3.10661 | 52.2415
913 | 2.95739 | 52.14623
914 | 2.96486 | 52.14416
915 | 2.88802 | 52.197
916 | 2.81774 | 52.03984
917 | 3.02214 | 52.0767
918 | 2.96211 | 52.15647
919 | 3.02116 | 52.32382
920 | 3.16148 | 52.46464
921 | 3.29907 | 52.32635
922 | 3.31823 | 52.34493
923 | 3.44217 | 52.29648
924 | 3.41357 | 52.03037
925 | 3.2944 | 52.03043
926 | 3.22221 | 52.41677
927 | 3.30245 | 52.26265
928 | 3.48358 | 52.06477
929 | 3.57767 | 52.16829
930 | 3.74134 | 52.33927
931 | 3.81764 | 51.86662
932 | 3.9835 | 52.06257
933 | 3.82772 | 52.06189
934 | 3.82368 | 51.94386
935 | 3.72048 | 51.6268
936 | 3.72557 | 51.67999
937 | 3.61785 | 51.56109
938 | 3.71442 | 51.83292
939 | 3.72806 | 51.80238
940 | 3.81079 | 51.92405
941 | 3.99245 | 51.81745
942 | 4.08053 | 51.8896
943 | 4.06337 | 51.66403
944 | 4.13554 | 51.75073
945 | 4.20612 | 51.83647
946 | 4.1836 | 51.86752
947 | 4.21853 | 51.80516
948 | 4.26787 | 51.79906
949 | 4.35028 | 51.79612
950 | 4.46896 | 51.55009
951 | 4.49504 | 51.61719
952 | 4.55753 | 51.66137
953 | 4.76246 | 51.75177
954 | 4.84831 | 51.91629
955 | 4.87766 | 51.96002
956 | 4.94245 | 52.04834
957 | 4.97756 | 52.12639
958 | 5.03815 | 52.09059
959 | 5.07648 | 51.91819
960 | 5.02505 | 52.04286
961 | 5.06924 | 52.04765
962 | 5.19161 | 51.95679
963 | 5.20028 | 52.04636
964 | 5.27205 | 52.10385
965 | 5.45344 | 52.02529
966 | 5.59828 | 52.04102
967 | 5.68558 | 52.13884
968 | 5.81378 | 52.14534
969 | 5.75832 | 52.1872
970 | 5.80776 | 52.36148
971 | 5.81631 | 52.42441
972 | 5.8199 | 52.37013
973 | 5.81646 | 52.41811
974 | 5.92851 | 52.4012
975 | 6.01755 | 52.48383
976 | 6.08421 | 52.4761
977 | 6.15278 | 52.627
978 | 6.25996 | 52.65907
979 | 6.40574 | 52.70332
980 | 6.43612 | 52.64877
981 | 6.57139 | 52.72735
982 | 6.6208 | 52.76165
983 | 6.77523 | 52.80044
984 | 6.85757 | 52.85517
985 | 6.9645 | 52.92294
986 | 7.01912 | 52.93793
987 | 7.14363 | 53.01441
988 | 7.16269 | 53.09861
989 | 7.27625 | 53.26735
990 | 7.39785 | 53.2868
991 | 7.5347 | 53.43654
992 | 7.71144 | 53.55154
993 | 7.91324 | 53.75084
994 | 8.07712 | 53.8425
995 | 8.20172 | 54.04961
996 | 8.39951 | 54.1654
997 | 8.54105 | 54.31653
998 | 8.72471 | 54.33643
999 | 8.93503 | 54.33768
1000 | 9.11394 | 54.50355
1001 | 9.29568 | 54.70134
1002 | 9.46491 | 54.79814
1003 | 9.59384 | 55.00766
1004 | 9.69852 | 55.28652
1005 | 9.86922 | 55.50823
1006 | 9.95076 | 55.63085
1007 | 10.11743 | 55.84499
1008 | 10.28737 | 56.04847
1009 | 10.47509 | 56.38725
1010 | 10.69285 | 56.56882
1011 | 10.97246 | 56.79851
1012 | 11.18042 | 57.10587
1013 | 11.41403 | 57.40177
1014 | 11.64598 | 57.55013
1015 | 11.83482 | 57.84858
1016 | 12.01189 | 58.18757
1017 | 12.21045 | 58.37012
1018 | 12.38073 | 58.63403
1019 | 12.62918 | 58.96842
1020 | 12.93526 | 59.17643
1021 | 13.24685 | 59.41354
1022 | 13.55789 | 59.83819
1023 | 13.88802 | 60.15145
1024 | 14.16826 | 60.42305
1025 | 14.45553 | 60.81541
1026 | 14.71926 | 61.17321
1027 | 15.00742 | 61.43629
1028 | 15.30781 | 61.79791
1029 | 15.63714 | 62.23801
1030 | 15.90235 | 62.5795
1031 | 16.19922 | 62.99442
1032 | 16.49784 | 63.38647
1033 | 16.7674 | 63.65984
1034 | 17.05979 | 63.96986
1035 | 17.36063 | 64.29665
1036 | 17.63635 | 64.64285
1037 | 17.92146 | 64.93147
1038 | 18.19986 | 65.34499
1039 | 18.48314 | 65.69416
1040 | 18.7762 | 66.07675
1041 | 19.0832 | 66.39129
1042 | 19.35611 | 66.77733
1043 | 19.6613 | 67.07403
1044 | 19.91306 | 67.39536
1045 | 20.20146 | 67.65558
1046 | 20.45838 | 67.92844
1047 | 20.72508 | 68.20528
1048 | 20.97066 | 68.52209
1049 | 21.20481 | 68.89368
1050 | 21.45982 | 69.21793
1051 | 21.69913 | 69.57887
1052 | 21.89064 | 69.7442
1053 | 22.1291 | 70.0343
1054 | 22.33535 | 70.1575
1055 | 22.50154 | 70.38261
1056 | 22.66228 | 70.53366
1057 | 22.86341 | 70.8485
1058 | 23.06521 | 70.94379
1059 | 23.27127 | 71.06586
1060 | 23.42606 | 71.25534
1061 | 23.60549 | 71.4761
1062 | 23.77662 | 71.60076
1063 | 23.91204 | 71.74905
1064 | 24.02159 | 71.86935
1065 | 24.1636 | 71.96106
1066 | 24.3121 | 71.99535
1067 | 24.42697 | 72.17654
1068 | 24.50854 | 72.33121
1069 | 24.62975 | 72.51576
1070 | 24.70925 | 72.61384
1071 | 24.81003 | 72.72781
1072 | 24.90359 | 72.80005
1073 | 25.05524 | 72.82339
1074 | 25.1239 | 72.80794
1075 | 25.23596 | 72.828
1076 | 25.33433 | 72.91673
1077 | 25.44662 | 72.92014
1078 | 25.4859 | 73.00192
1079 | 25.59436 | 73.03514
1080 | 25.67651 | 73.09252
1081 | 25.7502 | 73.10671
1082 | 25.78951 | 73.16319
1083 | 25.787 | 73.21006
1084 | 25.8506 | 73.26255
1085 | 25.91602 | 73.2561
1086 | 25.95658 | 73.22046
1087 | 26.00339 | 73.1844
1088 | 26.08827 | 73.12328
1089 | 26.09161 | 73.13457
1090 | 26.13567 | 73.16903
1091 | 26.13085 | 73.19113
1092 | 26.17949 | 73.16708
1093 | 26.26522 | 73.2136
1094 | 26.37221 | 73.25902
1095 | 26.40492 | 73.2058
1096 | 26.44849 | 73.20728
1097 | 26.49401 | 73.29617
1098 | 26.51532 | 73.27467
1099 | 26.49396 | 73.29413
1100 | 26.50896 | 73.41023
1101 | 26.57526 | 73.40695
1102 | 26.59171 | 73.31581
1103 | 26.59133 | 73.34751
1104 | 26.62155 | 73.32533
1105 | 26.67503 | 73.279
1106 | 26.7189 | 73.21661
1107 | 26.78264 | 73.2402
1108 | 26.83383 | 73.18346
1109 | 26.8813 | 73.17344
1110 | 26.87134 | 73.15327
1111 | 26.8532 | 73.18147
1112 | 26.87472 | 73.17702
1113 | 26.87317 | 73.16908
1114 | 26.92346 | 73.13382
1115 | 26.95599 | 73.06364
1116 | 27.00003 | 73.04995
1117 | 27.01277 | 73.02825
1118 | 27.09211 | 73.00272
1119 | 27.09994 | 72.99702
1120 | 27.15378 | 73.04017
1121 | 27.16693 | 72.96901
1122 | 27.16969 | 72.90561
1123 | 27.16236 | 72.91768
1124 | 27.15677 | 72.86699
1125 | 27.17276 | 72.8216
1126 | 27.18311 | 72.81378
1127 | 27.24095 | 72.79158
1128 | 27.30173 | 72.70475
1129 | 27.34844 | 72.70354
1130 | 27.34331 | 72.7037
1131 | 27.3856 | 72.76489
1132 | 27.39845 | 72.7813
1133 | 27.39256 | 72.84466
1134 | 27.39629 | 72.81225
1135 | 27.42432 | 72.77264
1136 | 27.43413 | 72.69063
1137 | 27.44276 | 72.71356
1138 | 27.471 | 72.69961
1139 | 27.50871 | 72.79245
1140 | 27.5202 | 72.77386
1141 | 27.58423 | 72.79147
1142 | 27.6126 | 72.80005
1143 | 27.63857 | 72.72869
1144 | 27.66386 | 72.6275
1145 | 27.70774 | 72.62764
1146 | 27.70424 | 72.61932
1147 | 27.74198 | 72.58218
1148 | 27.75381 | 72.57667
1149 | 27.73928 | 72.49144
1150 | 27.72217 | 72.45515
1151 | 27.72904 | 72.50165
1152 | 27.75108 | 72.43964
1153 | 27.75565 | 72.51283
1154 | 27.81497 | 72.5843
1155 | 27.8581 | 72.61015
1156 | 27.9229 | 72.56986
1157 | 27.9422 | 72.56487
1158 | 27.97704 | 72.51452
1159 | 27.98342 | 72.55493
1160 | 27.98961 | 72.61084
1161 | 27.96776 | 72.56693
1162 | 27.96542 | 72.6308
1163 | 27.94978 | 72.634
1164 | 27.9746 | 72.53146
1165 | 27.9963 | 72.48488
1166 | 28.00006 | 72.47585
1167 | 28.01636 | 72.44683
1168 | 28.04882 | 72.41883
1169 | 28.03207 | 72.5034
1170 | 28.05019 | 72.45043
1171 | 28.03617 | 72.4633
1172 | 28.03062 | 72.44193
1173 | 28.04021 | 72.52448
1174 | 28.08241 | 72.52342
1175 | 28.10921 | 72.55356
1176 | 28.14704 | 72.54166
1177 | 28.19862 | 72.53493
1178 | 28.21379 | 72.41849
1179 | 28.22709 | 72.36105
1180 | 28.27296 | 72.36145
1181 | 28.35291 | 72.34631
1182 | 28.35457 | 72.39626
1183 | 28.37112 | 72.49052
1184 | 28.39311 | 72.52005
1185 | 28.4027 | 72.51273
1186 | 28.38008 | 72.50694
1187 | 28.36599 | 72.51813
1188 | 28.3637 | 72.50021
1189 | 28.36533 | 72.50417
1190 | 28.34612 | 72.51813
1191 | 28.36114 | 72.52275
1192 | 28.40784 | 72.48928
1193 | 28.45023 | 72.45599
1194 | 28.45124 | 72.42709
1195 | 28.46766 | 72.44424
1196 | 28.45251 | 72.4638
1197 | 28.41834 | 72.48193
1198 | 28.43841 | 72.45531
1199 | 28.46562 | 72.55338
1200 | 28.54942 | 72.57155
1201 | 28.55946 | 72.61877
1202 | 28.579 | 72.60021
1203 | 28.58122 | 72.59855
1204 | 28.63669 | 72.53174
1205 | 28.61325 | 72.43942
1206 | 28.64136 | 72.40676
1207 | 28.6712 | 72.4057
1208 | 28.69943 | 72.48039
1209 | 28.6667 | 72.5052
1210 | 28.64115 | 72.55454
1211 | 28.61181 | 72.55621
1212 | 28.66284 | 72.52545
1213 | 28.67004 | 72.49181
1214 | 28.69482 | 72.44305
1215 | 28.70927 | 72.46638
1216 | 28.77426 | 72.38673
1217 | 28.77268 | 72.43549
1218 | 28.76864 | 72.48953
1219 | 28.79347 | 72.44648
1220 | 28.8093 | 72.48891
1221 | 28.8338 | 72.54711
1222 | 28.84916 | 72.50489
1223 | 28.84179 | 72.45057
1224 | 28.81785 | 72.53491
1225 | 28.83859 | 72.52119
1226 | 28.85078 | 72.59997
1227 | 28.84358 | 72.63834
1228 | 28.87683 | 72.58171
1229 | 28.91767 | 72.5231
1230 | 28.91039 | 72.50201
1231 | 28.90884 | 72.41192
1232 | 28.89656 | 72.42071
1233 | 28.92546 | 72.42287
1234 | 28.9421 | 72.40569
1235 | 28.98976 | 72.37856
1236 | 28.98289 | 72.43475
1237 | 29.03685 | 72.39973
1238 | 29.05843 | 72.42461
1239 | 29.06951 | 72.50307
1240 | 29.04491 | 72.51106
1241 | 29.07705 | 72.44241
1242 | 29.06021 | 72.44258
1243 | 29.0441 | 72.49052
1244 | 29.06261 | 72.47569
1245 | 29.11752 | 72.45768
1246 | 29.12487 | 72.51016
1247 | 29.16273 | 72.49963
1248 | 29.19392 | 72.4828
1249 | 29.20365 | 72.45749
1250 | 29.17808 | 72.44653
1251 | 29.19056 | 72.44794
1252 | 29.18096 | 72.50638
1253 | 29.18968 | 72.46548
1254 | 29.20615 | 72.49342
1255 | 29.25426 | 72.53547
1256 | 29.28885 | 72.4996
1257 | 29.35169 | 72.43665
1258 | 29.36795 | 72.46442
1259 | 29.40158 | 72.3818
1260 | 29.40431 | 72.40172
1261 | 29.42571 | 72.41403
1262 | 29.40931 | 72.41176
1263 | 29.41403 | 72.37057
1264 | 29.37849 | 72.38279
1265 | 29.37059 | 72.30509
1266 | 29.36922 | 72.26994
1267 | 29.39494 | 72.23366
1268 | 29.41682 | 72.26141
1269 | 29.42968 | 72.26691
1270 | 29.47544 | 72.31882
1271 | 29.50662 | 72.30127
1272 | 29.52831 | 72.31735
1273 | 29.59545 | 72.25986
1274 | 29.63543 | 72.25211
1275 | 29.648 | 72.18303
1276 | 29.64445 | 72.22556
1277 | 29.70367 | 72.27016
1278 | 29.67286 | 72.32158
1279 | 29.70758 | 72.28719
1280 | 29.7188 | 72.25063
1281 | 29.74048 | 72.23102
1282 | 29.68983 | 72.1861
1283 | 29.71417 | 72.19108
1284 | 29.72981 | 72.17912
1285 | 29.727 | 72.17511
1286 | 29.75388 | 72.0948
1287 | 29.79251 | 72.02707
1288 | 29.79661 | 71.9169
1289 | 29.78784 | 71.9149
1290 | 29.85522 | 71.8998
1291 | 29.84271 | 71.89587
1292 | 29.87796 | 71.90615
1293 | 29.92475 | 71.9792
1294 | 29.96616 | 72.02188
1295 | 29.96754 | 72.03228
1296 | 30.01144 | 72.00851
1297 | 30.02049 | 71.98755
1298 | 30.02599 | 71.93383
1299 | 30.07745 | 71.90453
1300 | 30.11523 | 71.92009
1301 | 30.12826 | 71.89571
1302 | 30.10833 | 71.8774
1303 | 30.12986 | 71.89475
1304 | 30.12711 | 71.91733
1305 | 30.14665 | 71.85976
1306 | 30.16986 | 71.86869
1307 | 30.20771 | 71.82125
1308 | 30.25623 | 71.76265
1309 | 30.29814 | 71.61487
1310 | 30.32983 | 71.65408
1311 | 30.35987 | 71.61481
1312 | 30.41941 | 71.61791
1313 | 30.4058 | 71.59386
1314 | 30.42564 | 71.62264
1315 | 30.41467 | 71.53803
1316 | 30.46958 | 71.59569
1317 | 30.50018 | 71.59943
1318 | 30.52831 | 71.53736
1319 | 30.52485 | 71.50741
1320 | 30.54492 | 71.46926
1321 | 30.53722 | 71.34156
1322 | 30.52451 | 71.3205
1323 | 30.50168 | 71.36346
1324 | 30.50619 | 71.34716
1325 | 30.53702 | 71.34711
1326 | 30.52761 | 71.32455
1327 | 30.59257 | 71.32471
1328 | 30.65353 | 71.29943
1329 | 30.68682 | 71.23512
1330 | 30.68631 | 71.27911
1331 | 30.74919 | 71.32528
1332 | 30.76463 | 71.38151
1333 | 30.75974 | 71.29931
1334 | 30.78638 | 71.42003
1335 | 30.85645 | 71.32967
1336 | 30.86819 | 71.32957
1337 | 30.85735 | 71.17379
1338 | 30.92128 | 71.2563
1339 | 30.95525 | 71.19818
1340 | 30.94005 | 71.18584
1341 | 30.99019 | 71.16848
1342 | 31.03457 | 71.18257
1343 | 31.05262 | 71.18825
1344 | 31.04544 | 71.14964
1345 | 31.10608 | 71.18674
1346 | 31.17798 | 71.12307
1347 | 31.19926 | 71.12417
1348 | 31.24391 | 70.98123
1349 | 31.2994 | 70.85513
1350 | 31.33061 | 70.72603
1351 | 31.27727 | 70.71786
1352 | 31.30125 | 70.65412
1353 | 31.32131 | 70.61736
1354 | 31.32623 | 70.71315
1355 | 31.34049 | 70.71973
1356 | 31.38606 | 70.66978
1357 | 31.43772 | 70.65993
1358 | 31.53523 | 70.62728
1359 | 31.57855 | 70.46558
1360 | 31.59938 | 70.37375
1361 | 31.63284 | 70.34265
1362 | 31.66042 | 70.29984
1363 | 31.59076 | 70.27115
1364 | 31.58223 | 70.30743
1365 | 31.65823 | 70.30805
1366 | 31.66773 | 70.31049
1367 | 31.66955 | 70.2847
1368 | 31.74459 | 70.33407
1369 | 31.83593 | 70.28075
1370 | 31.80674 | 70.24385
1371 | 31.82473 | 70.31919
1372 | 31.84393 | 70.29623
1373 | 31.84312 | 70.36396
1374 | 31.87499 | 70.37364
1375 | 31.89587 | 70.38137
1376 | 31.87776 | 70.26281
1377 | 31.93106 | 70.28384
1378 | 31.94271 | 70.15473
1379 | 31.95781 | 70.13624
1380 | 31.98998 | 70.16581
1381 | 32.10848 | 70.14097
1382 | 32.12574 | 70.08163
1383 | 32.20378 | 70.03096
1384 | 32.22596 | 70.00756
1385 | 32.25399 | 70.00145
1386 | 32.23402 | 69.97391
1387 | 32.29194 | 69.95479
1388 | 32.30482 | 69.96143
1389 | 32.35638 | 70.03589
1390 | 32.38617 | 70.08498
1391 | 32.4588 | 70.11145
1392 | 32.52601 | 70.09405
1393 | 32.54454 | 70.15201
1394 | 32.56883 | 70.22058
1395 | 32.62471 | 70.21323
1396 | 32.68461 | 70.10564
1397 | 32.61673 | 70.12965
1398 | 32.60073 | 70.09473
1399 | 32.65335 | 70.06866
1400 | 32.69369 | 69.9929
1401 | 32.67383 | 70.12077
1402 | 32.81031 | 70.07412
1403 | 32.86634 | 70.05408
1404 | 32.88512 | 69.94749
1405 | 32.95359 | 69.97516
1406 | 33.03123 | 69.88023
1407 | 33.06516 | 69.96263
1408 | 33.16537 | 69.96336
1409 | 33.2101 | 69.91513
1410 | 33.25135 | 69.93007
1411 | 33.32642 | 70.02908
1412 | 33.30725 | 69.90627
1413 | 33.349 | 69.95184
1414 | 33.38428 | 69.92702
1415 | 33.34641 | 69.80396
1416 | 33.35997 | 69.75848
1417 | 33.4278 | 69.82789
1418 | 33.46258 | 69.98338
1419 | 33.45195 | 70.20912
1420 | 33.51173 | 70.30981
1421 | 33.52517 | 70.31266
1422 | 33.61021 | 70.44229
1423 | 33.62735 | 70.3521
1424 | 33.66539 | 70.21216
1425 | 33.70594 | 70.28929
1426 | 33.74932 | 70.30112
1427 | 33.7159 | 70.29316
1428 | 33.77617 | 70.229
1429 | 33.78362 | 70.32829
1430 | 33.79073 | 70.24292
1431 | 33.77487 | 70.33385
1432 | 33.86876 | 70.22251
1433 | 33.90638 | 70.24973
1434 | 33.97983 | 70.12213
1435 | 34.05114 | 70.05753
1436 | 34.0825 | 69.92747
1437 | 34.03859 | 70.00008
1438 | 34.069 | 69.98819
1439 | 34.05082 | 69.91925
1440 | 34.0828 | 69.89471
1441 | 34.09879 | 70.02159
1442 | 34.06894 | 69.97745
1443 | 34.04913 | 69.99279
1444 | 34.1634 | 70.23039
1445 | 34.09821 | 70.30865
1446 | 34.14525 | 70.32123
1447 | 34.17821 | 70.31609
1448 | 34.26181 | 70.15564
1449 | 34.18864 | 70.02737
1450 | 34.22031 | 70.14707
1451 | 34.20006 | 70.14508
1452 | 34.25611 | 70.23248
1453 | 34.20331 | 70.41696
1454 | 34.2603 | 70.39732
1455 | 34.22934 | 70.26263
1456 | 34.2883 | 70.15879
1457 | 34.23873 | 70.03188
1458 | 34.22044 | 70.01022
1459 | 34.23133 | 70.14022
1460 | 34.32545 | 70.20769
1461 | 34.31776 | 70.294
1462 | 34.35467 | 70.29464
1463 | 34.38892 | 70.27961
1464 | 34.36645 | 70.17097
1465 | 34.26802 | 70.17168
1466 | 34.234 | 70.16106
1467 | 34.25956 | 70.09466
1468 | 34.31517 | 70.12288
1469 | 34.28757 | 70.20708
1470 | 34.41874 | 70.29263
1471 | 34.40438 | 70.24385
1472 | 34.42704 | 70.42731
1473 | 34.2925 | 70.49929
1474 | 34.36565 | 70.49631
1475 | 34.36789 | 70.42521
1476 | 34.40265 | 70.50574
1477 | 34.30141 | 70.53178
1478 | 34.30473 | 70.55126
1479 | 34.28382 | 70.58269
1480 | 34.24491 | 70.48712
1481 | 34.34232 | 70.38715
1482 | 34.42312 | 70.45414
1483 | 34.464 | 70.42118
1484 | 34.56647 | 70.36028
1485 | 34.56537 | 70.44952
1486 | 34.45203 | 70.56104
1487 | 34.50296 | 70.51086
1488 | 34.55898 | 70.50837
1489 | 34.45736 | 70.47958
1490 | 34.4256 | 70.62796
1491 | 34.51599 | 70.73241
1492 | 34.41919 | 70.69076
1493 | 34.42345 | 70.81145
1494 | 34.38438 | 70.88014
1495 | 34.38635 | 70.67491
1496 | 34.34917 | 70.60229
1497 | 34.38665 | 70.66985
1498 | 34.35693 | 70.54063
1499 | 34.47127 | 70.48507
1500 | 34.46584 | 70.46689
1501 | 34.43602 | 70.36635
1502 | 34.37366 | 70.35142
1503 | 34.30003 | 70.44989
1504 | 34.26464 | 70.57473
1505 | 34.33481 | 70.75008
1506 | 34.34157 | 70.77136
1507 | 34.37505 | 70.73188
1508 | 34.38553 | 70.65158
1509 | 34.42123 | 70.42464
1510 | 34.2922 | 70.32058
1511 | 34.27623 | 70.37913
1512 | 34.3057 | 70.40296
1513 | 34.36627 | 70.51503
1514 | 34.27667 | 70.68223
1515 | 34.42775 | 70.80267
1516 | 34.51252 | 70.79494
1517 | 34.5149 | 70.95004
1518 | 34.44273 | 70.84127
1519 | 34.45473 | 70.81606
1520 | 34.38475 | 70.74178
1521 | 34.37978 | 70.88345
1522 | 34.3307 | 70.84778
1523 | 34.33681 | 70.84895
1524 | 34.27194 | 70.82655
1525 | 34.28276 | 70.81615
1526 | 34.19608 | 70.79341
1527 | 34.19408 | 70.71638
1528 | 34.21692 | 70.6147
1529 | 34.28038 | 70.66876
1530 | 34.34626 | 70.68008
1531 | 34.45366 | 70.61469
1532 | 34.46246 | 70.63272
1533 | 34.44478 | 70.63422
1534 | 34.34204 | 70.55904
1535 | 34.25286 | 70.61778
1536 | 34.16178 | 70.53871
1537 | 34.20427 | 70.7065
1538 | 34.24322 | 70.9415
1539 | 34.39157 | 71.0799
1540 | 34.36572 | 71.23102
1541 | 34.33945 | 71.29449
1542 | 34.31531 | 71.11756
1543 | 34.26903 | 71.03758
1544 | 34.14682 | 71.02262
1545 | 34.16706 | 71.05206
1546 | 34.17095 | 71.03668
1547 | 34.1139 | 71.10796
1548 | 34.10555 | 71.22417
1549 | 34.17694 | 71.36868
1550 | 34.18104 | 71.26938
1551 | 34.19018 | 71.3998
1552 | 34.30265 | 71.40497
1553 | 34.276 | 71.25265
1554 | 34.24947 | 71.29247
1555 | 34.32445 | 71.16189
1556 | 34.30391 | 71.23693
1557 | 34.28807 | 71.26201
1558 | 34.37852 | 71.38177
1559 | 34.42525 | 71.24621
1560 | 34.38022 | 71.51125
1561 | 34.4328 | 71.45749
1562 | 34.40162 | 71.69292
1563 | 34.44925 | 71.70641
1564 | 34.41442 | 71.70056
1565 | 34.35053 | 71.68098
1566 | 34.29486 | 71.70061
1567 | 34.25869 | 71.47475
1568 | 34.27241 | 71.38769
1569 | 34.3169 | 71.48987
1570 | 34.38971 | 71.41864
1571 | 34.4436 | 71.44567
1572 | 34.45888 | 71.55975
1573 | 34.41152 | 71.68395
1574 | 34.24578 | 71.8042
1575 | 34.15635 | 71.95584
1576 | 34.17836 | 71.86253
1577 | 34.29194 | 71.74248
1578 | 34.34621 | 71.60932
1579 | 34.36579 | 71.52543
1580 | 34.34111 | 71.54902
1581 | 34.29375 | 71.74213
1582 | 34.13032 | 71.91122
1583 | 33.95152 | 71.94742
1584 | 33.94847 | 72.01768
1585 | 33.93771 | 71.96522
1586 | 33.8404 | 71.783
1587 | 33.89487 | 71.82467
1588 | 34.02001 | 72.04073
1589 | 34.04554 | 71.9557
1590 | 34.11654 | 71.84972
1591 | 34.18225 | 71.96745
1592 | 34.11165 | 71.85605
1593 | 34.07282 | 71.80999
1594 | 34.12936 | 71.85594
1595 | 34.18723 | 71.90348
1596 | 34.23003 | 71.77316
1597 | 34.36243 | 71.78419
1598 | 34.34523 | 71.76929
1599 | 34.45859 | 71.77067
1600 | 34.3495 | 71.82171