## CdS1
wavelength | T | R | outra face | thickness
200 | -0.003 | 2.129 | 7.166 | 56
201 | -0.008 | 2.203 | 7.347
202 | -0.003 | 2.116 | 7.13
203 | -0.003 | 2.167 | 6.932
204 | -0.008 | 2.159 | 6.837
205 | -0.003 | 2.171 | 6.793
206 | -0.009 | 2.151 | 6.717
207 | -0.009 | 2.213 | 6.769
208 | -0.011 | 2.214 | 6.917
209 | -0.011 | 2.231 | 6.749
210 | -0.011 | 2.278 | 6.79
211 | -0.018 | 2.278 | 6.807
212 | -0.018 | 2.309 | 6.848
213 | -0.012 | 2.336 | 6.949
214 | -0.015 | 2.423 | 7.083
215 | -0.017 | 2.444 | 7.217
216 | -0.026 | 2.458 | 7.196
217 | -0.024 | 2.495 | 7.318
218 | -0.017 | 2.554 | 7.399
219 | -0.021 | 2.582 | 7.46
220 | -0.032 | 2.606 | 7.481
221 | -0.032 | 2.65 | 7.504
222 | -0.023 | 2.679 | 7.515
223 | -0.023 | 2.75 | 7.591
224 | -0.031 | 2.773 | 7.538
225 | -0.029 | 2.812 | 7.617
226 | -0.026 | 2.881 | 7.574
227 | -0.015 | 2.905 | 7.573
228 | -0.02 | 2.948 | 7.553
229 | -0.017 | 2.989 | 7.55
230 | -0.009 | 3.029 | 7.539
231 | -0.008 | 3.064 | 7.561
232 | -0.008 | 3.114 | 7.542
233 | -0.005 | 3.143 | 7.538
234 | -0.003 | 3.183 | 7.506
235 | 0 | 3.235 | 7.532
236 | 0 | 3.276 | 7.501
237 | 0 | 3.317 | 7.497
238 | 0 | 3.374 | 7.5
239 | 0 | 3.387 | 7.454
240 | 0 | 3.447 | 7.46
241 | 0.002 | 3.502 | 7.462
242 | 0 | 3.526 | 7.428
243 | 0.002 | 3.564 | 7.417
244 | 0.002 | 3.58 | 7.43
245 | 0.002 | 3.638 | 7.434
246 | 0.002 | 3.665 | 7.402
247 | 0.002 | 3.717 | 7.414
248 | 0.002 | 3.767 | 7.468
249 | 0.002 | 3.792 | 7.405
250 | 0.002 | 3.847 | 7.431
251 | 0.002 | 3.879 | 7.399
252 | 0.002 | 3.932 | 7.407
253 | 0.002 | 3.952 | 7.399
254 | 0.002 | 4.016 | 7.448
255 | 0.002 | 4.044 | 7.449
256 | 0.002 | 4.117 | 7.462
257 | 0.002 | 4.181 | 7.385
258 | 0.002 | 4.176 | 7.439
259 | 0.002 | 4.234 | 7.413
260 | 0.002 | 4.317 | 7.497
261 | 0.002 | 4.381 | 7.524
262 | 0.002 | 4.411 | 7.539
263 | 0.002 | 4.443 | 7.504
264 | 0.002 | 4.486 | 7.455
265 | 0.002 | 4.486 | 7.358
266 | 0.002 | 4.559 | 7.426
267 | 0.002 | 4.628 | 7.483
268 | 0.002 | 4.692 | 7.512
269 | 0.002 | 4.729 | 7.452
270 | 0.002 | 4.799 | 7.483
271 | 0.002 | 4.825 | 7.454
272 | 0.002 | 4.88 | 7.414
273 | 0.002 | 4.912 | 7.425
274 | 0.002 | 4.976 | 7.48
275 | 0.002 | 5.055 | 7.498
276 | 0.002 | 5.061 | 7.439
277 | 0 | 5.055 | 7.349
278 | 0 | 5.098 | 7.318
279 | 0 | 5.18 | 7.364
280 | 0 | 5.234 | 7.378
281 | 0.002 | 5.273 | 7.332
282 | 0.002 | 5.312 | 7.347
283 | 0.002 | 5.415 | 7.355
284 | 0.003 | 5.42 | 7.289
285 | 0.006 | 5.481 | 7.28
286 | 0.011 | 5.583 | 7.396
287 | 0.018 | 5.635 | 7.347
288 | 0.027 | 5.647 | 7.323
289 | 0.047 | 5.687 | 7.243
290 | 0.072 | 5.792 | 7.35
291 | 0.108 | 5.817 | 7.33
292 | 0.16 | 5.789 | 7.193
293 | 0.23 | 5.956 | 7.257
294 | 0.328 | 5.989 | 7.222
295 | 0.462 | 6.073 | 7.249
296 | 0.626 | 6.059 | 7.161
297 | 0.85 | 6.128 | 7.158
298 | 1.125 | 6.186 | 7.111
299 | 1.469 | 6.276 | 7.155
300 | 1.907 | 6.36 | 7.213
301 | 2.409 | 6.432 | 7.147
302 | 3.012 | 6.47 | 7.13
303 | 3.711 | 6.479 | 7.117
304 | 4.485 | 6.601 | 7.121
305 | 5.424 | 6.651 | 7.089
306 | 6.488 | 6.694 | 7.12
307 | 7.611 | 6.871 | 7.181
308 | 8.847 | 6.987 | 7.204
309 | 10.149 | 6.943 | 7.118
310 | 11.568 | 6.985 | 7.135
311 | 13.058 | 7.019 | 7.121
312 | 14.693 | 7.072 | 7.144
313 | 16.339 | 7.159 | 7.069
314 | 18.027 | 7.159 | 7.076
315 | 19.725 | 7.249 | 7.069
316 | 21.481 | 7.227 | 6.996
317 | 23.299 | 7.315 | 7.045
318 | 25.165 | 7.384 | 7.024
319 | 27.007 | 7.425 | 7.04
320 | 28.897 | 7.443 | 7.002
321 | 30.768 | 7.542 | 7.002
322 | 32.561 | 7.59 | 6.995
323 | 34.271 | 7.597 | 7.008
324 | 36.05 | 7.672 | 7.002
325 | 37.872 | 7.706 | 7.001
326 | 39.601 | 7.678 | 6.952
327 | 41.258 | 7.765 | 6.961
328 | 42.828 | 7.799 | 6.931
329 | 44.389 | 7.825 | 6.944
330 | 45.813 | 7.806 | 6.934
331 | 47.293 | 7.904 | 6.905
332 | 48.567 | 7.913 | 6.914
333 | 49.905 | 7.974 | 6.934
334 | 51.045 | 7.999 | 6.926
335 | 52.077 | 8.046 | 6.908
336 | 53.172 | 8.012 | 6.92
337 | 54.192 | 7.999 | 6.853
338 | 55.162 | 8.104 | 6.877
339 | 56.143 | 8.116 | 6.921
340 | 56.831 | 8.173 | 6.854
341 | 57.6 | 8.202 | 6.839
342 | 58.139 | 8.257 | 6.853
343 | 59 | 8.305 | 6.85
344 | 59.628 | 8.25 | 6.841
345 | 60.272 | 8.293 | 6.853
346 | 60.738 | 8.26 | 6.812
347 | 61.215 | 8.289 | 6.779
348 | 61.62 | 8.348 | 6.808
349 | 62.227 | 8.397 | 6.789
350 | 62.589 | 8.336 | 6.773
351 | 62.943 | 8.331 | 6.75
352 | 63.382 | 8.464 | 6.752
353 | 63.78 | 8.513 | 6.786
354 | 64.16 | 8.455 | 6.773
355 | 64.398 | 8.502 | 6.808
356 | 64.69 | 8.507 | 6.781
357 | 64.922 | 8.537 | 6.764
358 | 65.34 | 8.574 | 6.7
359 | 65.558 | 8.499 | 6.628
360 | 65.823 | 8.62 | 6.752
361 | 66.043 | 8.63 | 6.696
362 | 66.301 | 8.612 | 6.674
363 | 66.483 | 8.701 | 6.708
364 | 66.644 | 8.794 | 6.821
365 | 67.026 | 8.62 | 6.625
366 | 66.67 | 8.688 | 6.699
367 | 66.878 | 8.813 | 6.738
368 | 67.01 | 8.769 | 6.68
369 | 67.107 | 8.855 | 6.686
370 | 67.22 | 8.942 | 6.796
371 | 67.404 | 8.778 | 6.662
372 | 67.461 | 8.893 | 6.726
373 | 67.535 | 9.05 | 6.81
374 | 67.651 | 8.958 | 6.711
375 | 67.606 | 9.07 | 6.839
376 | 67.693 | 8.928 | 6.72
377 | 67.822 | 8.817 | 6.601
378 | 67.838 | 9.027 | 6.683
379 | 67.879 | 9.085 | 6.744
380 | 67.975 | 9.172 | 6.773
381 | 68.123 | 9.01 | 6.67
382 | 68.26 | 9.041 | 6.66
383 | 68.41 | 9.116 | 6.741
384 | 68.541 | 9.012 | 6.677
385 | 68.748 | 8.875 | 6.575
386 | 68.915 | 9.097 | 6.66
387 | 69.034 | 9.102 | 6.679
388 | 69.197 | 9.093 | 6.65
389 | 69.385 | 9.036 | 6.621
390 | 69.559 | 9.152 | 6.647
391 | 69.698 | 9.171 | 6.657
392 | 69.794 | 9.181 | 6.647
393 | 69.972 | 9.154 | 6.635
394 | 70.085 | 9.209 | 6.627
395 | 70.311 | 9.085 | 6.532
396 | 70.291 | 9.352 | 6.741
397 | 70.442 | 9.402 | 6.828
398 | 70.547 | 9.418 | 6.802
399 | 70.709 | 9.276 | 6.673
400 | 70.811 | 9.282 | 6.686
401 | 70.93 | 9.319 | 6.662
402 | 70.94 | 9.369 | 6.624
403 | 71.005 | 9.435 | 6.737
404 | 71.164 | 9.352 | 6.699
405 | 71.313 | 9.28 | 6.66
406 | 71.379 | 9.242 | 6.63
407 | 71.513 | 9.384 | 6.68
408 | 71.555 | 9.465 | 6.749
409 | 71.526 | 9.718 | 6.882
410 | 71.577 | 9.659 | 6.862
411 | 71.722 | 9.57 | 6.827
412 | 71.802 | 9.57 | 6.859
413 | 71.996 | 9.543 | 6.819
414 | 71.873 | 9.761 | 6.941
415 | 71.982 | 9.781 | 6.979
416 | 72.171 | 9.592 | 6.813
417 | 72.256 | 9.479 | 6.804
418 | 72.247 | 9.492 | 6.773
419 | 72.411 | 9.769 | 6.923
420 | 72.516 | 9.63 | 6.778
421 | 72.638 | 9.622 | 6.784
422 | 72.726 | 9.541 | 6.75
423 | 72.733 | 9.676 | 6.83
424 | 72.911 | 9.601 | 6.757
425 | 72.923 | 9.55 | 6.755
426 | 72.995 | 9.601 | 6.781
427 | 73.145 | 9.564 | 6.741
428 | 73.224 | 9.589 | 6.775
429 | 73.331 | 9.56 | 6.767
430 | 73.375 | 9.554 | 6.758
431 | 73.45 | 9.613 | 6.775
432 | 73.564 | 9.715 | 6.79
433 | 73.61 | 9.694 | 6.83
434 | 73.628 | 9.767 | 6.891
435 | 73.763 | 9.679 | 6.805
436 | 73.843 | 9.729 | 6.828
437 | 73.967 | 9.714 | 6.833
438 | 73.982 | 9.746 | 6.871
439 | 74.089 | 9.688 | 6.833
440 | 74.178 | 9.773 | 6.88
441 | 74.239 | 9.779 | 6.877
442 | 74.338 | 9.802 | 6.86
443 | 74.408 | 9.805 | 6.908
444 | 74.492 | 9.767 | 6.88
445 | 74.594 | 9.843 | 6.934
446 | 74.64 | 9.892 | 6.976
447 | 74.768 | 9.782 | 6.921
448 | 74.821 | 9.903 | 6.966
449 | 74.951 | 9.984 | 7.01
450 | 75.012 | 9.885 | 6.97
451 | 75.166 | 9.987 | 7.036
452 | 75.223 | 10.022 | 7.047
453 | 75.299 | 10.011 | 7.057
454 | 75.397 | 10.022 | 7.074
455 | 75.459 | 10.075 | 7.1
456 | 75.54 | 9.981 | 7.014
457 | 75.679 | 9.996 | 7.047
458 | 75.784 | 9.976 | 7.028
459 | 75.861 | 9.982 | 7.036
460 | 75.948 | 10.045 | 7.089
461 | 76.048 | 9.982 | 7.065
462 | 76.128 | 10.019 | 7.088
463 | 76.228 | 10.045 | 7.121
464 | 76.311 | 10.04 | 7.137
465 | 76.436 | 10.06 | 7.117
466 | 76.538 | 10.057 | 7.132
467 | 76.607 | 10.06 | 7.161
468 | 76.749 | 10.071 | 7.158
469 | 76.843 | 10.107 | 7.198
470 | 76.936 | 10.124 | 7.213
471 | 77.037 | 10.164 | 7.246
472 | 77.182 | 10.173 | 7.243
473 | 77.243 | 10.159 | 7.24
474 | 77.306 | 10.201 | 7.307
475 | 77.464 | 10.225 | 7.314
476 | 77.582 | 10.191 | 7.312
477 | 77.693 | 10.243 | 7.358
478 | 77.806 | 10.304 | 7.413
479 | 77.902 | 10.263 | 7.381
480 | 78.07 | 10.254 | 7.387
481 | 78.163 | 10.286 | 7.425
482 | 78.328 | 10.249 | 7.43
483 | 78.429 | 10.376 | 7.539
484 | 78.571 | 10.472 | 7.617
485 | 78.734 | 10.347 | 7.495
486 | 78.86 | 10.4 | 7.593
487 | 78.993 | 10.445 | 7.623
488 | 79.15 | 10.396 | 7.59
489 | 79.366 | 10.353 | 7.594
490 | 79.5 | 10.32 | 7.605
491 | 79.683 | 10.382 | 7.645
492 | 79.828 | 10.419 | 7.707
493 | 80.048 | 10.391 | 7.713
494 | 80.142 | 10.477 | 7.808
495 | 80.312 | 10.468 | 7.791
496 | 80.476 | 10.365 | 7.744
497 | 80.656 | 10.269 | 7.721
498 | 80.807 | 10.364 | 7.809
499 | 80.949 | 10.352 | 7.848
500 | 81.143 | 10.46 | 7.918
501 | 81.339 | 10.387 | 7.869
502 | 81.474 | 10.445 | 7.913
503 | 81.636 | 10.275 | 7.854
504 | 81.781 | 10.307 | 7.892
505 | 81.947 | 10.291 | 7.913
506 | 82.133 | 10.275 | 7.942
507 | 82.245 | 10.252 | 7.944
508 | 82.451 | 10.225 | 7.962
509 | 82.625 | 10.246 | 7.953
510 | 82.753 | 10.219 | 7.971
511 | 82.896 | 10.222 | 7.985
512 | 83.089 | 10.175 | 7.986
513 | 83.234 | 10.156 | 8
514 | 83.379 | 10.103 | 7.996
515 | 83.438 | 10.112 | 8.018
516 | 83.585 | 10.104 | 8.028
517 | 83.705 | 10.088 | 8.032
518 | 83.856 | 10.091 | 8.051
519 | 83.987 | 10.062 | 8.072
520 | 84.093 | 10.068 | 8.06
521 | 84.215 | 10.001 | 8.043
522 | 84.335 | 9.962 | 8.018
523 | 84.424 | 9.973 | 8.038
524 | 84.528 | 9.947 | 8.055
525 | 84.644 | 9.92 | 8.041
526 | 84.686 | 9.894 | 8.072
527 | 84.738 | 9.862 | 8.008
528 | 84.866 | 9.807 | 8.038
529 | 84.947 | 9.859 | 8.047
530 | 85.014 | 9.825 | 8.069
531 | 85.048 | 9.807 | 8.052
532 | 85.179 | 9.814 | 8.052
533 | 85.246 | 9.814 | 8.101
534 | 85.252 | 9.816 | 8.102
535 | 85.326 | 9.756 | 8.104
536 | 85.474 | 9.772 | 8.084
537 | 85.475 | 9.76 | 8.102
538 | 85.535 | 9.691 | 8.081
539 | 85.574 | 9.769 | 8.168
540 | 85.638 | 9.778 | 8.197
541 | 85.745 | 9.698 | 8.133
542 | 85.791 | 9.683 | 8.127
543 | 85.876 | 9.682 | 8.098
544 | 85.938 | 9.653 | 8.122
545 | 85.936 | 9.618 | 8.084
546 | 85.968 | 9.641 | 8.122
547 | 86.04 | 9.625 | 8.138
548 | 86.113 | 9.564 | 8.086
549 | 86.18 | 9.576 | 8.093
550 | 86.215 | 9.616 | 8.141
551 | 86.295 | 9.576 | 8.157
552 | 86.339 | 9.575 | 8.124
553 | 86.302 | 9.604 | 8.168
554 | 86.343 | 9.564 | 8.145
555 | 86.38 | 9.547 | 8.128
556 | 86.412 | 9.541 | 8.151
557 | 86.496 | 9.547 | 8.138
558 | 86.581 | 9.515 | 8.141
559 | 86.58 | 9.508 | 8.145
560 | 86.626 | 9.476 | 8.145
561 | 86.647 | 9.494 | 8.147
562 | 86.656 | 9.496 | 8.159
563 | 86.7 | 9.5 | 8.134
564 | 86.742 | 9.465 | 8.133
565 | 86.789 | 9.476 | 8.131
566 | 86.816 | 9.496 | 8.131
567 | 86.859 | 9.454 | 8.189
568 | 86.906 | 9.45 | 8.154
569 | 86.882 | 9.459 | 8.16
570 | 86.891 | 9.476 | 8.153
571 | 86.955 | 9.406 | 8.156
572 | 86.995 | 9.416 | 8.163
573 | 86.993 | 9.424 | 8.191
574 | 87.053 | 9.435 | 8.177
575 | 87.051 | 9.457 | 8.205
576 | 87.082 | 9.445 | 8.192
577 | 87.106 | 9.412 | 8.189
578 | 87.144 | 9.447 | 8.203
579 | 87.195 | 9.415 | 8.228
580 | 87.184 | 9.412 | 8.224
581 | 87.206 | 9.373 | 8.202
582 | 87.276 | 9.349 | 8.224
583 | 87.262 | 9.407 | 8.27
584 | 87.257 | 9.421 | 8.261
585 | 87.206 | 9.442 | 8.25
586 | 87.286 | 9.399 | 8.266
587 | 87.302 | 9.398 | 8.275
588 | 87.331 | 9.444 | 8.316
589 | 87.36 | 9.404 | 8.278
590 | 87.411 | 9.401 | 8.298
591 | 87.41 | 9.419 | 8.302
592 | 87.428 | 9.404 | 8.308
593 | 87.431 | 9.404 | 8.302
594 | 87.5 | 9.364 | 8.249
595 | 87.498 | 9.395 | 8.295
596 | 87.488 | 9.38 | 8.33
597 | 87.489 | 9.413 | 8.292
598 | 87.534 | 9.393 | 8.281
599 | 87.515 | 9.386 | 8.31
600 | 87.579 | 9.351 | 8.299
601 | 87.54 | 9.346 | 8.331
602 | 87.599 | 9.338 | 8.257
603 | 87.611 | 9.352 | 8.29
604 | 87.662 | 9.383 | 8.319
605 | 87.637 | 9.334 | 8.374
606 | 87.689 | 9.317 | 8.362
607 | 87.656 | 9.306 | 8.344
608 | 87.646 | 9.293 | 8.337
609 | 87.762 | 9.309 | 8.372
610 | 87.703 | 9.343 | 8.365
611 | 87.732 | 9.381 | 8.389
612 | 87.701 | 9.331 | 8.362
613 | 87.749 | 9.341 | 8.389
614 | 87.72 | 9.285 | 8.366
615 | 87.749 | 9.302 | 8.4
616 | 87.764 | 9.36 | 8.412
617 | 87.733 | 9.363 | 8.408
618 | 87.715 | 9.308 | 8.391
619 | 87.811 | 9.303 | 8.415
620 | 87.823 | 9.369 | 8.409
621 | 87.825 | 9.331 | 8.449
622 | 87.825 | 9.305 | 8.452
623 | 87.869 | 9.322 | 8.453
624 | 87.848 | 9.346 | 8.435
625 | 87.865 | 9.3 | 8.461
626 | 87.881 | 9.322 | 8.456
627 | 87.816 | 9.331 | 8.435
628 | 87.808 | 9.319 | 8.438
629 | 87.871 | 9.34 | 8.438
630 | 87.898 | 9.309 | 8.478
631 | 87.857 | 9.332 | 8.441
632 | 87.851 | 9.299 | 8.493
633 | 87.875 | 9.341 | 8.507
634 | 87.897 | 9.341 | 8.514
635 | 87.885 | 9.38 | 8.513
636 | 87.912 | 9.329 | 8.536
637 | 87.895 | 9.348 | 8.508
638 | 87.941 | 9.312 | 8.533
639 | 87.947 | 9.341 | 8.482
640 | 87.926 | 9.328 | 8.557
641 | 87.971 | 9.354 | 8.553
642 | 87.962 | 9.34 | 8.551
643 | 87.943 | 9.381 | 8.562
644 | 87.953 | 9.351 | 8.546
645 | 87.946 | 9.367 | 8.562
646 | 87.932 | 9.355 | 8.563
647 | 87.894 | 9.331 | 8.548
648 | 87.941 | 9.346 | 8.591
649 | 87.993 | 9.305 | 8.592
650 | 87.978 | 9.352 | 8.543
651 | 87.953 | 9.332 | 8.63
652 | 87.92 | 9.325 | 8.63
653 | 87.993 | 9.311 | 8.601
654 | 88.016 | 9.378 | 8.62
655 | 87.99 | 9.349 | 8.636
656 | 87.938 | 9.363 | 8.636
657 | 87.941 | 9.402 | 8.64
658 | 87.941 | 9.418 | 8.669
659 | 87.95 | 9.427 | 8.665
660 | 87.993 | 9.383 | 8.661
661 | 88.002 | 9.404 | 8.664
662 | 88.031 | 9.386 | 8.672
663 | 87.952 | 9.393 | 8.693
664 | 88.014 | 9.41 | 8.704
665 | 88.016 | 9.407 | 8.711
666 | 88.086 | 9.402 | 8.701
667 | 88.048 | 9.369 | 8.716
668 | 87.982 | 9.398 | 8.748
669 | 88.025 | 9.398 | 8.742
670 | 87.985 | 9.338 | 8.742
671 | 88.022 | 9.393 | 8.763
672 | 88.039 | 9.445 | 8.801
673 | 88.013 | 9.427 | 8.752
674 | 88.007 | 9.393 | 8.797
675 | 87.994 | 9.439 | 8.792
676 | 87.988 | 9.421 | 8.827
677 | 88.046 | 9.462 | 8.835
678 | 88.037 | 9.412 | 8.78
679 | 88.026 | 9.456 | 8.838
680 | 88.025 | 9.422 | 8.846
681 | 87.991 | 9.476 | 8.835
682 | 87.956 | 9.505 | 8.884
683 | 88.036 | 9.532 | 8.862
684 | 87.955 | 9.431 | 8.864
685 | 88.049 | 9.421 | 8.868
686 | 88.022 | 9.454 | 8.911
687 | 87.981 | 9.532 | 8.919
688 | 87.99 | 9.5 | 8.929
689 | 87.941 | 9.508 | 8.945
690 | 87.943 | 9.47 | 8.925
691 | 87.921 | 9.505 | 8.975
692 | 88.01 | 9.56 | 9.032
693 | 88.01 | 9.528 | 8.983
694 | 87.979 | 9.454 | 8.929
695 | 87.943 | 9.491 | 8.994
696 | 87.943 | 9.488 | 8.949
697 | 87.892 | 9.488 | 9.012
698 | 87.976 | 9.546 | 9.019
699 | 87.878 | 9.489 | 8.983
700 | 87.958 | 9.547 | 8.989
701 | 87.9 | 9.518 | 8.987
702 | 87.93 | 9.526 | 9.044
703 | 87.947 | 9.511 | 9.05
704 | 87.921 | 9.618 | 9.155
705 | 87.888 | 9.531 | 9.148
706 | 87.898 | 9.56 | 9.18
707 | 87.866 | 9.586 | 9.172
708 | 87.874 | 9.581 | 9.138
709 | 87.901 | 9.508 | 9.151
710 | 87.92 | 9.616 | 9.14
711 | 87.869 | 9.57 | 9.149
712 | 87.88 | 9.59 | 9.198
713 | 87.959 | 9.619 | 9.209
714 | 87.915 | 9.622 | 9.186
715 | 87.886 | 9.607 | 9.169
716 | 87.907 | 9.726 | 9.195
717 | 87.863 | 9.676 | 9.193
718 | 87.852 | 9.653 | 9.253
719 | 87.84 | 9.651 | 9.174
720 | 87.804 | 9.619 | 9.235
721 | 87.81 | 9.729 | 9.248
722 | 87.778 | 9.763 | 9.271
723 | 87.715 | 9.686 | 9.294
724 | 87.717 | 9.647 | 9.296
725 | 87.669 | 9.677 | 9.242
726 | 87.74 | 9.734 | 9.224
727 | 87.79 | 9.698 | 9.306
728 | 87.918 | 9.665 | 9.309
729 | 87.782 | 9.637 | 9.329
730 | 87.801 | 9.688 | 9.253
731 | 87.752 | 9.708 | 9.291
732 | 87.741 | 9.734 | 9.346
733 | 87.683 | 9.717 | 9.355
734 | 87.692 | 9.792 | 9.369
735 | 87.592 | 9.866 | 9.439
736 | 87.589 | 9.741 | 9.416
737 | 87.625 | 9.798 | 9.43
738 | 87.743 | 9.778 | 9.41
739 | 87.679 | 9.758 | 9.462
740 | 87.599 | 9.756 | 9.422
741 | 87.55 | 9.895 | 9.468
742 | 87.625 | 9.741 | 9.424
743 | 87.553 | 9.747 | 9.422
744 | 87.759 | 9.772 | 9.375
745 | 87.576 | 9.862 | 9.418
746 | 87.617 | 9.825 | 9.593
747 | 87.544 | 9.859 | 9.544
748 | 87.573 | 9.813 | 9.512
749 | 87.575 | 9.825 | 9.416
750 | 87.494 | 9.839 | 9.48
751 | 87.512 | 9.845 | 9.491
752 | 87.613 | 9.839 | 9.508
753 | 87.52 | 9.789 | 9.503
754 | 87.608 | 9.837 | 9.537
755 | 87.511 | 9.933 | 9.598
756 | 87.55 | 9.836 | 9.502
757 | 87.477 | 9.886 | 9.515
758 | 87.494 | 9.917 | 9.604
759 | 87.471 | 9.932 | 9.631
760 | 87.448 | 10.02 | 9.648
761 | 87.456 | 10.02 | 9.621
762 | 87.532 | 9.81 | 9.625
763 | 87.408 | 9.921 | 9.666
764 | 87.363 | 10.01 | 9.52
765 | 87.378 | 9.949 | 9.651
766 | 87.442 | 10.022 | 9.743
767 | 87.305 | 10.1 | 9.753
768 | 87.37 | 10.057 | 9.723
769 | 87.518 | 10.181 | 9.715
770 | 87.471 | 10.158 | 9.758
771 | 87.424 | 10.17 | 9.68
772 | 87.253 | 10.043 | 9.842
773 | 87.285 | 10.109 | 9.837
774 | 87.303 | 10.088 | 9.787
775 | 87.411 | 10.167 | 9.904
776 | 87.216 | 10.097 | 9.726
777 | 87.335 | 10.069 | 9.821
778 | 87.248 | 10.141 | 9.814
779 | 87.241 | 10.294 | 9.769
780 | 87.234 | 10.272 | 9.793
781 | 87.129 | 10.298 | 9.795
782 | 87.199 | 10.176 | 9.921
783 | 87.204 | 10.127 | 9.805
784 | 87.024 | 10.162 | 9.814
785 | 87.076 | 10.159 | 9.779
786 | 87.221 | 10.228 | 9.937
787 | 87.154 | 10.191 | 9.895
788 | 87.149 | 10.265 | 9.935
789 | 87.071 | 10.188 | 9.943
790 | 87.125 | 10.304 | 9.863
791 | 87.177 | 10.318 | 10.031
792 | 87.05 | 10.205 | 10.106
793 | 87.201 | 10.411 | 10.027
794 | 87.012 | 10.371 | 10.06
795 | 87.125 | 10.287 | 9.933
796 | 87.109 | 10.37 | 9.976
797 | 86.929 | 10.248 | 10.107
798 | 87.245 | 10.35 | 9.909
799 | 86.98 | 10.245 | 9.935
800 | 87.044 | 10.339 | 9.9
801 | 87.094 | 10.342 | 9.987
802 | 86.946 | 10.434 | 10.023
803 | 87.096 | 10.378 | 9.975
804 | 86.925 | 10.503 | 10.051
805 | 86.987 | 10.533 | 10.118
806 | 86.853 | 10.31 | 9.923
807 | 86.723 | 10.619 | 10.077
808 | 86.757 | 10.564 | 10.101
809 | 86.85 | 10.53 | 10.144
810 | 86.821 | 10.545 | 10.042
811 | 86.986 | 10.449 | 9.943
812 | 86.824 | 10.617 | 10.039
813 | 86.827 | 10.448 | 10.022
814 | 86.945 | 10.506 | 10.092
815 | 86.952 | 10.429 | 10.219
816 | 86.85 | 10.515 | 10.266
817 | 86.925 | 10.637 | 10.287
818 | 87.027 | 10.564 | 10.255
819 | 86.658 | 10.738 | 10.167
820 | 86.845 | 10.527 | 10.162
821 | 86.61 | 10.478 | 9.877
822 | 86.832 | 10.558 | 10.045
823 | 86.801 | 10.629 | 10.167
824 | 86.674 | 10.672 | 10.26
825 | 86.642 | 10.605 | 10.107
826 | 86.725 | 10.667 | 9.995
827 | 86.728 | 10.631 | 10.086
828 | 86.688 | 10.674 | 10.123
829 | 86.63 | 10.526 | 9.988
830 | 86.667 | 10.313 | 10.051
831 | 86.786 | 10.582 | 10.034
832 | 86.76 | 10.637 | 10.207
833 | 86.548 | 10.568 | 10.135
834 | 86.748 | 10.541 | 10.159
835 | 86.697 | 10.448 | 9.944
836 | 86.818 | 10.49 | 10.159
837 | 86.765 | 10.538 | 10.292
838 | 87.024 | 10.745 | 9.949
839 | 86.732 | 10.411 | 9.863
840 | 86.336 | 10.495 | 10.013
841 | 86.555 | 10.216 | 9.927
842 | 86.533 | 10.22 | 9.991
843 | 86.723 | 10.37 | 9.953
844 | 86.803 | 10.672 | 10.03
845 | 86.597 | 10.62 | 10.014
846 | 86.543 | 10.536 | 9.944
847 | 86.497 | 10.559 | 9.981
848 | 86.375 | 10.429 | 10.101
849 | 86.497 | 10.254 | 10.023
850 | 86.597 | 10.243 | 9.731
851 | 86.539 | 10.439 | 9.782
852 | 86.623 | 10.251 | 9.917
853 | 86.54 | 10.283 | 9.941
854 | 86.38 | 10.281 | 9.843
855 | 86.546 | 10.657 | 9.93
856 | 86.74 | 10.158 | 9.755
857 | 86.432 | 10.172 | 9.679
858 | 86.27 | 10.092 | 9.674
859 | 86.54 | 10.284 | 9.45
860 | 86.325 | 10.201 | 9.509
861 | 86.485 | 10.104 | 9.598
862 | 86.542 | 10.182 | 9.805
863 | 86.671 | 10.233 | 9.538
864 | 86.595 | 9.975 | 9.666
865 | 86.426 | 10.037 | 9.758
866 | 86.568 | 10.347 | 9.805
867 | 86.427 | 10.193 | 9.845
868 | 86.502 | 10.054 | 9.773
869 | 86.462 | 10.004 | 9.592
870 | 86.49 | 10.034 | 9.581
871 | 86.591 | 9.9 | 9.674
872 | 86.588 | 10.007 | 9.669
873 | 86.65 | 10.033 | 9.662
874 | 86.525 | 10.121 | 9.529
875 | 86.473 | 10.022 | 9.695
876 | 86.156 | 9.869 | 9.59
877 | 86.786 | 10.002 | 9.431
878 | 86.162 | 9.908 | 9.222
879 | 86.526 | 9.706 | 9.087
880 | 86.154 | 9.744 | 9.081
881 | 86.23 | 10.054 | 9.286
882 | 86.06 | 10.02 | 9.442
883 | 86.462 | 9.615 | 9.425
884 | 86.363 | 9.837 | 9.189
885 | 86.082 | 9.697 | 9.418
886 | 86.362 | 10.315 | 8.975
887 | 86.296 | 10.252 | 9.285
888 | 85.533 | 9.512 | 9.099
889 | 86.31 | 9.576 | 8.92
890 | 86.174 | 9.651 | 9.265
891 | 86.314 | 9.486 | 9.01
892 | 87.044 | 9.712 | 9.401
893 | 86.232 | 9.656 | 9.46
894 | 85.67 | 9.729 | 8.676
895 | 86.42 | 9.763 | 8.984
896 | 86.562 | 9.46 | 8.984
897 | 86.301 | 8.905 | 8.218
898 | 86.653 | 9.41 | 8.676
899 | 87.604 | 9.43 | 9.395
900 | 86.363 | 9.66 | 9.459

## CdS2
wavelength | T | R |  | thickness
200 | 0 | 4.387 | 7.573 | 54
201 | -0.003 | 4.279 | 7.727
202 | 0 | 4.135 | 7.574
203 | -0.003 | 3.967 | 7.347
204 | -0.003 | 3.983 | 7.362
205 | -0.003 | 3.966 | 7.266
206 | -0.009 | 3.751 | 7.162
207 | -0.009 | 3.792 | 7.266
208 | -0.005 | 3.772 | 7.272
209 | -0.005 | 3.651 | 7.202
210 | -0.011 | 3.665 | 7.347
211 | -0.012 | 3.584 | 7.404
212 | -0.012 | 3.621 | 7.367
213 | -0.006 | 3.554 | 7.359
214 | -0.008 | 3.525 | 7.506
215 | -0.008 | 3.523 | 7.687
216 | -0.017 | 3.479 | 7.712
217 | -0.017 | 3.476 | 7.857
218 | -0.017 | 3.467 | 7.845
219 | -0.021 | 3.435 | 7.933
220 | -0.021 | 3.432 | 7.887
221 | -0.032 | 3.391 | 7.951
222 | -0.023 | 3.369 | 7.986
223 | -0.034 | 3.355 | 8.049
224 | -0.031 | 3.357 | 8.037
225 | -0.029 | 3.355 | 8.052
226 | -0.026 | 3.355 | 8.046
227 | -0.015 | 3.3 | 7.983
228 | -0.02 | 3.308 | 8.003
229 | -0.017 | 3.302 | 7.999
230 | -0.014 | 3.293 | 7.985
231 | -0.003 | 3.299 | 7.97
232 | -0.005 | 3.296 | 7.964
233 | -0.005 | 3.271 | 7.954
234 | -0.002 | 3.284 | 7.907
235 | 0 | 3.293 | 7.895
236 | 0 | 3.265 | 7.909
237 | 0 | 3.267 | 7.889
238 | 0 | 3.259 | 7.912
239 | 0.002 | 3.27 | 7.896
240 | 0 | 3.284 | 7.936
241 | 0.002 | 3.282 | 7.88
242 | 0.002 | 3.29 | 7.907
243 | 0.002 | 3.256 | 7.866
244 | 0.002 | 3.27 | 7.869
245 | 0.002 | 3.281 | 7.884
246 | 0.002 | 3.285 | 7.864
247 | 0.002 | 3.307 | 7.87
248 | 0.002 | 3.32 | 7.878
249 | 0.002 | 3.311 | 7.875
250 | 0.002 | 3.29 | 7.851
251 | 0.002 | 3.328 | 7.838
252 | 0.002 | 3.351 | 7.849
253 | 0.002 | 3.371 | 7.877
254 | 0.002 | 3.372 | 7.866
255 | 0.002 | 3.383 | 7.883
256 | 0.002 | 3.412 | 7.973
257 | 0.002 | 3.432 | 7.907
258 | 0.002 | 3.43 | 7.892
259 | 0.002 | 3.481 | 7.881
260 | 0.002 | 3.513 | 7.983
261 | 0.003 | 3.542 | 7.976
262 | 0.002 | 3.542 | 7.974
263 | 0.002 | 3.549 | 7.932
264 | 0.002 | 3.552 | 7.858
265 | 0.002 | 3.545 | 7.845
266 | 0.002 | 3.6 | 7.881
267 | 0.002 | 3.629 | 7.947
268 | 0.002 | 3.644 | 7.993
269 | 0.002 | 3.658 | 7.941
270 | 0.002 | 3.683 | 7.919
271 | 0.002 | 3.706 | 7.895
272 | 0.002 | 3.702 | 7.881
273 | 0.002 | 3.76 | 7.893
274 | 0.002 | 3.79 | 7.909
275 | 0.002 | 3.825 | 7.968
276 | 0.002 | 3.816 | 7.893
277 | 0.002 | 3.81 | 7.799
278 | 0.002 | 3.833 | 7.779
279 | 0.002 | 3.88 | 7.822
280 | 0.002 | 3.911 | 7.799
281 | 0.002 | 3.952 | 7.823
282 | 0.002 | 3.969 | 7.785
283 | 0.002 | 4.066 | 7.87
284 | 0.005 | 4.091 | 7.793
285 | 0.008 | 4.137 | 7.794
286 | 0.012 | 4.219 | 7.924
287 | 0.021 | 4.283 | 7.951
288 | 0.032 | 4.306 | 7.834
289 | 0.053 | 4.315 | 7.785
290 | 0.081 | 4.44 | 7.996
291 | 0.121 | 4.491 | 7.91
292 | 0.182 | 4.529 | 7.822
293 | 0.258 | 4.649 | 7.936
294 | 0.366 | 4.713 | 7.93
295 | 0.513 | 4.82 | 7.985
296 | 0.696 | 4.89 | 7.907
297 | 0.941 | 4.97 | 7.962
298 | 1.242 | 5.014 | 7.945
299 | 1.616 | 5.112 | 8.035
300 | 2.095 | 5.235 | 8.102
301 | 2.638 | 5.292 | 8.034
302 | 3.288 | 5.402 | 8.098
303 | 4.045 | 5.447 | 8.084
304 | 4.886 | 5.603 | 8.128
305 | 5.881 | 5.647 | 8.101
306 | 7.013 | 5.745 | 8.116
307 | 8.205 | 5.908 | 8.232
308 | 9.514 | 6.018 | 8.324
309 | 10.918 | 6.041 | 8.261
310 | 12.408 | 6.111 | 8.336
311 | 14.018 | 6.155 | 8.34
312 | 15.709 | 6.23 | 8.299
313 | 17.41 | 6.267 | 8.286
314 | 19.209 | 6.311 | 8.278
315 | 21.021 | 6.398 | 8.339
316 | 22.845 | 6.41 | 8.253
317 | 24.713 | 6.448 | 8.327
318 | 26.622 | 6.56 | 8.347
319 | 28.511 | 6.59 | 8.316
320 | 30.507 | 6.638 | 8.337
321 | 32.411 | 6.715 | 8.411
322 | 34.254 | 6.75 | 8.365
323 | 36.05 | 6.801 | 8.382
324 | 37.833 | 6.844 | 8.31
325 | 39.667 | 6.828 | 8.34
326 | 41.423 | 6.926 | 8.31
327 | 43.144 | 6.963 | 8.282
328 | 44.707 | 6.979 | 8.276
329 | 46.28 | 6.972 | 8.31
330 | 47.792 | 7.013 | 8.315
331 | 49.184 | 7.025 | 8.292
332 | 50.471 | 7.03 | 8.266
333 | 51.706 | 7.092 | 8.339
334 | 52.872 | 7.12 | 8.347
335 | 54.077 | 7.138 | 8.295
336 | 55.156 | 7.141 | 8.276
337 | 56.111 | 7.129 | 8.186
338 | 57.011 | 7.17 | 8.238
339 | 57.97 | 7.207 | 8.208
340 | 58.685 | 7.181 | 8.205
341 | 59.363 | 7.159 | 8.174
342 | 60.078 | 7.253 | 8.212
343 | 60.78 | 7.224 | 8.17
344 | 61.308 | 7.265 | 8.138
345 | 61.876 | 7.24 | 8.122
346 | 62.492 | 7.23 | 8.09
347 | 62.898 | 7.22 | 8.073
348 | 63.266 | 7.288 | 8.054
349 | 63.707 | 7.249 | 8.022
350 | 64.136 | 7.272 | 8.035
351 | 64.517 | 7.298 | 7.878
352 | 64.931 | 7.286 | 7.988
353 | 65.269 | 7.333 | 7.93
354 | 65.683 | 7.285 | 7.915
355 | 65.903 | 7.294 | 7.877
356 | 66.206 | 7.358 | 7.901
357 | 66.298 | 7.344 | 7.896
358 | 66.707 | 7.315 | 7.886
359 | 66.895 | 7.28 | 7.776
360 | 67.139 | 7.315 | 7.726
361 | 67.303 | 7.314 | 7.768
362 | 67.619 | 7.291 | 7.678
363 | 67.853 | 7.353 | 7.701
364 | 67.851 | 7.457 | 7.817
365 | 68.126 | 7.341 | 7.603
366 | 68.248 | 7.318 | 7.645
367 | 68.344 | 7.39 | 7.704
368 | 68.523 | 7.362 | 7.594
369 | 68.573 | 7.402 | 7.643
370 | 68.727 | 7.483 | 7.693
371 | 68.9 | 7.396 | 7.501
372 | 68.961 | 7.451 | 7.587
373 | 68.903 | 7.558 | 7.631
374 | 69.041 | 7.402 | 7.51
375 | 69.016 | 7.555 | 7.597
376 | 69.089 | 7.44 | 7.475
377 | 69.128 | 7.341 | 7.318
378 | 69.133 | 7.393 | 7.411
379 | 69.246 | 7.468 | 7.487
380 | 69.318 | 7.52 | 7.483
381 | 69.424 | 7.439 | 7.355
382 | 69.547 | 7.449 | 7.372
383 | 69.673 | 7.503 | 7.416
384 | 69.804 | 7.43 | 7.286
385 | 70.033 | 7.307 | 7.14
386 | 70.149 | 7.454 | 7.268
387 | 70.343 | 7.455 | 7.266
388 | 70.515 | 7.42 | 7.214
389 | 70.612 | 7.41 | 7.158
390 | 70.76 | 7.455 | 7.216
391 | 70.909 | 7.481 | 7.187
392 | 71.043 | 7.495 | 7.167
393 | 71.219 | 7.478 | 7.115
394 | 71.362 | 7.491 | 7.082
395 | 71.504 | 7.402 | 7.016
396 | 71.632 | 7.596 | 7.201
397 | 71.707 | 7.675 | 7.28
398 | 71.796 | 7.686 | 7.184
399 | 71.878 | 7.591 | 7.069
400 | 71.97 | 7.576 | 7.024
401 | 72.105 | 7.541 | 6.987
402 | 72.195 | 7.571 | 7.002
403 | 72.304 | 7.642 | 7.114
404 | 72.386 | 7.594 | 7.031
405 | 72.592 | 7.565 | 6.941
406 | 72.597 | 7.509 | 6.866
407 | 72.643 | 7.629 | 6.944
408 | 72.672 | 7.706 | 6.955
409 | 72.72 | 7.825 | 7.082
410 | 72.844 | 7.745 | 7.06
411 | 72.894 | 7.724 | 7.013
412 | 72.955 | 7.687 | 6.972
413 | 73.036 | 7.706 | 6.914
414 | 73.131 | 7.799 | 7.018
415 | 73.213 | 7.854 | 7.039
416 | 73.314 | 7.698 | 6.877
417 | 73.299 | 7.668 | 6.862
418 | 73.412 | 7.643 | 6.79
419 | 73.466 | 7.823 | 6.931
420 | 73.608 | 7.658 | 6.778
421 | 73.672 | 7.687 | 6.781
422 | 73.769 | 7.664 | 6.723
423 | 73.831 | 7.759 | 6.779
424 | 73.941 | 7.643 | 6.731
425 | 73.959 | 7.619 | 6.697
426 | 74.039 | 7.631 | 6.72
427 | 74.155 | 7.616 | 6.644
428 | 74.22 | 7.631 | 6.648
429 | 74.275 | 7.611 | 6.621
430 | 74.329 | 7.599 | 6.612
431 | 74.434 | 7.643 | 6.602
432 | 74.498 | 7.683 | 6.625
433 | 74.529 | 7.71 | 6.635
434 | 74.617 | 7.744 | 6.674
435 | 74.709 | 7.672 | 6.586
436 | 74.768 | 7.701 | 6.577
437 | 74.832 | 7.687 | 6.581
438 | 74.884 | 7.724 | 6.56
439 | 75.031 | 7.678 | 6.523
440 | 75.044 | 7.759 | 6.54
441 | 75.124 | 7.722 | 6.531
442 | 75.214 | 7.697 | 6.493
443 | 75.294 | 7.732 | 6.552
444 | 75.348 | 7.703 | 6.502
445 | 75.436 | 7.784 | 6.526
446 | 75.494 | 7.825 | 6.549
447 | 75.615 | 7.732 | 6.45
448 | 75.711 | 7.787 | 6.482
449 | 75.786 | 7.826 | 6.54
450 | 75.832 | 7.777 | 6.471
451 | 75.862 | 7.82 | 6.541
452 | 75.986 | 7.863 | 6.526
453 | 76.108 | 7.855 | 6.525
454 | 76.16 | 7.838 | 6.523
455 | 76.21 | 7.922 | 6.529
456 | 76.271 | 7.816 | 6.462
457 | 76.384 | 7.841 | 6.465
458 | 76.427 | 7.828 | 6.436
459 | 76.497 | 7.826 | 6.432
460 | 76.54 | 7.855 | 6.458
461 | 76.682 | 7.826 | 6.401
462 | 76.711 | 7.852 | 6.4
463 | 76.787 | 7.843 | 6.403
464 | 76.772 | 7.87 | 6.403
465 | 76.933 | 7.851 | 6.375
466 | 77.019 | 7.86 | 6.378
467 | 77.054 | 7.84 | 6.381
468 | 77.139 | 7.878 | 6.366
469 | 77.191 | 7.893 | 6.374
470 | 77.283 | 7.899 | 6.384
471 | 77.328 | 7.93 | 6.381
472 | 77.411 | 7.892 | 6.357
473 | 77.486 | 7.899 | 6.371
474 | 77.522 | 7.948 | 6.387
475 | 77.58 | 7.98 | 6.377
476 | 77.66 | 7.959 | 6.358
477 | 77.731 | 7.965 | 6.363
478 | 77.776 | 8.012 | 6.409
479 | 77.85 | 7.968 | 6.369
480 | 77.939 | 8.006 | 6.381
481 | 77.985 | 8.041 | 6.378
482 | 78.079 | 8.02 | 6.323
483 | 78.09 | 8.125 | 6.438
484 | 78.177 | 8.17 | 6.448
485 | 78.25 | 8.067 | 6.348
486 | 78.311 | 8.102 | 6.393
487 | 78.404 | 8.138 | 6.407
488 | 78.517 | 8.107 | 6.361
489 | 78.56 | 8.116 | 6.36
490 | 78.636 | 8.08 | 6.329
491 | 78.74 | 8.134 | 6.39
492 | 78.83 | 8.195 | 6.425
493 | 78.923 | 8.176 | 6.387
494 | 79.047 | 8.232 | 6.442
495 | 79.086 | 8.209 | 6.401
496 | 79.166 | 8.122 | 6.371
497 | 79.285 | 8.083 | 6.306
498 | 79.391 | 8.159 | 6.372
499 | 79.404 | 8.183 | 6.366
500 | 79.52 | 8.26 | 6.424
501 | 79.66 | 8.223 | 6.383
502 | 79.738 | 8.241 | 6.39
503 | 79.854 | 8.167 | 6.36
504 | 79.974 | 8.202 | 6.371
505 | 80.125 | 8.176 | 6.375
506 | 80.2 | 8.223 | 6.375
507 | 80.315 | 8.223 | 6.378
508 | 80.435 | 8.226 | 6.393
509 | 80.618 | 8.202 | 6.409
510 | 80.719 | 8.22 | 6.415
511 | 80.855 | 8.241 | 6.421
512 | 81.018 | 8.25 | 6.422
513 | 81.133 | 8.228 | 6.413
514 | 81.239 | 8.235 | 6.413
515 | 81.349 | 8.249 | 6.433
516 | 81.483 | 8.247 | 6.447
517 | 81.654 | 8.261 | 6.433
518 | 81.807 | 8.292 | 6.461
519 | 81.932 | 8.301 | 6.465
520 | 82.1 | 8.302 | 6.512
521 | 82.237 | 8.298 | 6.479
522 | 82.399 | 8.302 | 6.5
523 | 82.5 | 8.311 | 6.525
524 | 82.634 | 8.308 | 6.517
525 | 82.793 | 8.316 | 6.525
526 | 82.877 | 8.278 | 6.557
527 | 82.973 | 8.302 | 6.54
528 | 83.145 | 8.308 | 6.569
529 | 83.237 | 8.34 | 6.598
530 | 83.327 | 8.325 | 6.592
531 | 83.485 | 8.342 | 6.612
532 | 83.577 | 8.35 | 6.602
533 | 83.665 | 8.354 | 6.659
534 | 83.769 | 8.392 | 6.688
535 | 83.907 | 8.391 | 6.67
536 | 84.018 | 8.368 | 6.674
537 | 84.103 | 8.415 | 6.691
538 | 84.198 | 8.385 | 6.696
539 | 84.312 | 8.453 | 6.779
540 | 84.378 | 8.464 | 6.805
541 | 84.483 | 8.437 | 6.764
542 | 84.54 | 8.409 | 6.779
543 | 84.647 | 8.391 | 6.741
544 | 84.729 | 8.398 | 6.792
545 | 84.767 | 8.412 | 6.793
546 | 84.865 | 8.435 | 6.827
547 | 84.978 | 8.464 | 6.836
548 | 85.025 | 8.424 | 6.812
549 | 85.176 | 8.437 | 6.837
550 | 85.242 | 8.476 | 6.88
551 | 85.316 | 8.51 | 6.866
552 | 85.312 | 8.469 | 6.877
553 | 85.368 | 8.521 | 6.915
554 | 85.42 | 8.501 | 6.941
555 | 85.469 | 8.485 | 6.917
556 | 85.548 | 8.524 | 6.947
557 | 85.6 | 8.516 | 6.934
558 | 85.654 | 8.496 | 6.941
559 | 85.762 | 8.481 | 6.953
560 | 85.788 | 8.488 | 6.961
561 | 85.834 | 8.472 | 6.976
562 | 85.896 | 8.495 | 6.981
563 | 85.927 | 8.511 | 7.022
564 | 85.966 | 8.505 | 7.014
565 | 86.029 | 8.496 | 7.013
566 | 86.044 | 8.557 | 7.04
567 | 86.125 | 8.56 | 7.072
568 | 86.186 | 8.528 | 7.05
569 | 86.189 | 8.542 | 7.072
570 | 86.185 | 8.562 | 7.088
571 | 86.27 | 8.549 | 7.085
572 | 86.296 | 8.566 | 7.094
573 | 86.378 | 8.585 | 7.123
574 | 86.38 | 8.586 | 7.166
575 | 86.424 | 8.606 | 7.173
576 | 86.484 | 8.595 | 7.193
577 | 86.496 | 8.615 | 7.201
578 | 86.549 | 8.606 | 7.228
579 | 86.606 | 8.632 | 7.233
580 | 86.612 | 8.607 | 7.213
581 | 86.659 | 8.633 | 7.22
582 | 86.685 | 8.629 | 7.22
583 | 86.719 | 8.676 | 7.272
584 | 86.707 | 8.664 | 7.253
585 | 86.734 | 8.708 | 7.289
586 | 86.739 | 8.69 | 7.275
587 | 86.821 | 8.71 | 7.301
588 | 86.789 | 8.762 | 7.307
589 | 86.855 | 8.699 | 7.327
590 | 86.85 | 8.762 | 7.318
591 | 86.914 | 8.739 | 7.349
592 | 86.957 | 8.771 | 7.388
593 | 86.99 | 8.768 | 7.384
594 | 87.012 | 8.765 | 7.376
595 | 87.035 | 8.789 | 7.405
596 | 87.009 | 8.792 | 7.422
597 | 87.091 | 8.786 | 7.411
598 | 87.086 | 8.763 | 7.416
599 | 87.086 | 8.757 | 7.419
600 | 87.112 | 8.762 | 7.44
601 | 87.123 | 8.788 | 7.445
602 | 87.184 | 8.765 | 7.422
603 | 87.219 | 8.769 | 7.457
604 | 87.23 | 8.775 | 7.491
605 | 87.248 | 8.812 | 7.481
606 | 87.265 | 8.804 | 7.507
607 | 87.306 | 8.826 | 7.521
608 | 87.273 | 8.846 | 7.515
609 | 87.328 | 8.859 | 7.532
610 | 87.384 | 8.83 | 7.559
611 | 87.35 | 8.865 | 7.578
612 | 87.346 | 8.871 | 7.549
613 | 87.379 | 8.896 | 7.585
614 | 87.373 | 8.846 | 7.593
615 | 87.398 | 8.885 | 7.637
616 | 87.415 | 8.904 | 7.651
617 | 87.454 | 8.925 | 7.643
618 | 87.468 | 8.905 | 7.605
619 | 87.447 | 8.942 | 7.683
620 | 87.5 | 8.934 | 7.663
621 | 87.534 | 8.943 | 7.689
622 | 87.52 | 8.932 | 7.68
623 | 87.578 | 8.928 | 7.684
624 | 87.587 | 8.925 | 7.681
625 | 87.596 | 8.971 | 7.729
626 | 87.602 | 8.977 | 7.742
627 | 87.579 | 8.978 | 7.722
628 | 87.546 | 8.974 | 7.732
629 | 87.589 | 8.929 | 7.726
630 | 87.593 | 8.945 | 7.719
631 | 87.616 | 8.957 | 7.773
632 | 87.65 | 8.981 | 7.771
633 | 87.639 | 9.042 | 7.794
634 | 87.672 | 9.012 | 7.814
635 | 87.701 | 9.062 | 7.811
636 | 87.724 | 9.076 | 7.857
637 | 87.729 | 9.081 | 7.866
638 | 87.782 | 9.079 | 7.831
639 | 87.759 | 9.077 | 7.849
640 | 87.729 | 9.076 | 7.895
641 | 87.738 | 9.067 | 7.919
642 | 87.72 | 9.151 | 7.915
643 | 87.732 | 9.122 | 7.915
644 | 87.724 | 9.12 | 7.939
645 | 87.747 | 9.113 | 7.913
646 | 87.727 | 9.178 | 7.964
647 | 87.744 | 9.142 | 7.95
648 | 87.746 | 9.138 | 7.991
649 | 87.782 | 9.152 | 8.002
650 | 87.741 | 9.146 | 7.993
651 | 87.808 | 9.18 | 8.035
652 | 87.819 | 9.183 | 8.044
653 | 87.761 | 9.235 | 8.075
654 | 87.874 | 9.221 | 8.034
655 | 87.81 | 9.236 | 8.063
656 | 87.759 | 9.262 | 8.11
657 | 87.837 | 9.279 | 8.102
658 | 87.787 | 9.27 | 8.109
659 | 87.816 | 9.293 | 8.119
660 | 87.84 | 9.285 | 8.127
661 | 87.846 | 9.291 | 8.131
662 | 87.906 | 9.276 | 8.128
663 | 87.851 | 9.279 | 8.157
664 | 87.836 | 9.325 | 8.165
665 | 87.927 | 9.348 | 8.179
666 | 87.923 | 9.354 | 8.217
667 | 87.929 | 9.38 | 8.218
668 | 87.92 | 9.361 | 8.235
669 | 87.888 | 9.363 | 8.25
670 | 87.881 | 9.377 | 8.269
671 | 87.93 | 9.392 | 8.284
672 | 87.889 | 9.453 | 8.29
673 | 87.872 | 9.412 | 8.304
674 | 87.894 | 9.48 | 8.275
675 | 87.866 | 9.467 | 8.366
676 | 87.93 | 9.52 | 8.347
677 | 87.91 | 9.485 | 8.327
678 | 87.915 | 9.532 | 8.308
679 | 87.943 | 9.535 | 8.411
680 | 87.956 | 9.535 | 8.395
681 | 87.869 | 9.552 | 8.424
682 | 87.943 | 9.604 | 8.45
683 | 87.927 | 9.621 | 8.478
684 | 87.886 | 9.572 | 8.496
685 | 87.979 | 9.578 | 8.496
686 | 87.938 | 9.637 | 8.493
687 | 87.921 | 9.642 | 8.575
688 | 87.898 | 9.605 | 8.516
689 | 87.872 | 9.653 | 8.484
690 | 87.875 | 9.665 | 8.542
691 | 87.91 | 9.723 | 8.548
692 | 87.971 | 9.795 | 8.583
693 | 87.923 | 9.746 | 8.603
694 | 87.91 | 9.77 | 8.585
695 | 87.848 | 9.717 | 8.609
696 | 87.82 | 9.721 | 8.641
697 | 87.901 | 9.735 | 8.678
698 | 87.906 | 9.834 | 8.685
699 | 87.849 | 9.787 | 8.719
700 | 87.892 | 9.816 | 8.684
701 | 87.843 | 9.734 | 8.701
702 | 87.822 | 9.828 | 8.71
703 | 87.86 | 9.912 | 8.797
704 | 87.904 | 9.94 | 8.797
705 | 87.837 | 9.914 | 8.813
706 | 87.767 | 9.859 | 8.81
707 | 87.857 | 9.918 | 8.826
708 | 87.907 | 9.845 | 8.823
709 | 87.918 | 9.906 | 8.817
710 | 87.929 | 9.903 | 8.795
711 | 87.817 | 9.969 | 8.888
712 | 87.891 | 10.023 | 8.885
713 | 87.862 | 10.017 | 8.958
714 | 87.804 | 10.011 | 8.975
715 | 87.865 | 10.013 | 8.945
716 | 87.933 | 10.033 | 8.861
717 | 87.851 | 10.11 | 8.932
718 | 87.851 | 10.019 | 8.98
719 | 87.802 | 10.077 | 8.949
720 | 87.77 | 10.034 | 8.94
721 | 87.877 | 10.092 | 9.041
722 | 87.75 | 10.107 | 9.045
723 | 87.764 | 10.15 | 9.105
724 | 87.691 | 10.118 | 9.021
725 | 87.695 | 10.135 | 9.077
726 | 87.743 | 10.141 | 9.032
727 | 87.822 | 10.12 | 9.105
728 | 87.72 | 10.101 | 9.138
729 | 87.813 | 10.219 | 9.085
730 | 87.769 | 10.165 | 9.081
731 | 87.75 | 10.168 | 9.149
732 | 87.822 | 10.281 | 9.196
733 | 87.714 | 10.309 | 9.122
734 | 87.656 | 10.237 | 9.192
735 | 87.656 | 10.333 | 9.181
736 | 87.621 | 10.417 | 9.265
737 | 87.701 | 10.32 | 9.21
738 | 87.746 | 10.352 | 9.195
739 | 87.778 | 10.258 | 9.314
740 | 87.743 | 10.32 | 9.261
741 | 87.621 | 10.396 | 9.32
742 | 87.683 | 10.446 | 9.3
743 | 87.697 | 10.353 | 9.27
744 | 87.733 | 10.341 | 9.251
745 | 87.697 | 10.368 | 9.326
746 | 87.677 | 10.504 | 9.349
747 | 87.694 | 10.396 | 9.378
748 | 87.509 | 10.442 | 9.329
749 | 87.56 | 10.35 | 9.311
750 | 87.572 | 10.497 | 9.416
751 | 87.537 | 10.429 | 9.45
752 | 87.563 | 10.556 | 9.383
753 | 87.624 | 10.512 | 9.39
754 | 87.556 | 10.483 | 9.435
755 | 87.642 | 10.506 | 9.393
756 | 87.485 | 10.542 | 9.459
757 | 87.627 | 10.483 | 9.589
758 | 87.657 | 10.62 | 9.483
759 | 87.604 | 10.48 | 9.57
760 | 87.575 | 10.489 | 9.45
761 | 87.581 | 10.591 | 9.47
762 | 87.509 | 10.655 | 9.544
763 | 87.512 | 10.719 | 9.531
764 | 87.405 | 10.669 | 9.613
765 | 87.425 | 10.591 | 9.627
766 | 87.575 | 10.754 | 9.656
767 | 87.343 | 10.696 | 9.746
768 | 87.511 | 10.767 | 9.819
769 | 87.506 | 10.687 | 9.767
770 | 87.357 | 10.689 | 9.764
771 | 87.383 | 10.77 | 9.595
772 | 87.308 | 10.878 | 9.685
773 | 87.268 | 10.916 | 9.782
774 | 87.396 | 10.852 | 9.764
775 | 87.288 | 10.87 | 9.763
776 | 87.251 | 10.815 | 9.827
777 | 87.373 | 10.739 | 9.915
778 | 87.302 | 10.925 | 9.886
779 | 87.407 | 10.809 | 9.856
780 | 87.297 | 10.924 | 9.976
781 | 87.251 | 10.86 | 9.97
782 | 87.326 | 10.988 | 9.932
783 | 87.23 | 10.957 | 9.901
784 | 87.216 | 10.898 | 9.828
785 | 87.256 | 10.905 | 9.831
786 | 87.375 | 10.944 | 10.097
787 | 87.265 | 11.041 | 9.998
788 | 87.265 | 11.084 | 10.068
789 | 87.231 | 10.973 | 9.953
790 | 87.247 | 11.014 | 9.947
791 | 87.157 | 10.954 | 9.909
792 | 87.141 | 11.198 | 10.144
793 | 87.209 | 11.121 | 10.168
794 | 87.082 | 11.29 | 10.045
795 | 87.219 | 11.104 | 10.1
796 | 87.138 | 11.157 | 9.964
797 | 87.064 | 11.23 | 10.023
798 | 87.059 | 11.247 | 10.066
799 | 87.315 | 11.304 | 9.926
800 | 87.077 | 11.275 | 10.146
801 | 87.198 | 11.284 | 10.135
802 | 86.942 | 11.281 | 10.178
803 | 87.003 | 11.121 | 10.103
804 | 87.187 | 11.324 | 10.143
805 | 86.943 | 11.4 | 10.281
806 | 86.963 | 11.34 | 10.28
807 | 87.01 | 11.25 | 10.381
808 | 86.812 | 11.555 | 10.443
809 | 86.931 | 11.27 | 10.28
810 | 87.007 | 11.287 | 10.371
811 | 87.01 | 11.462 | 10.472
812 | 86.938 | 11.511 | 10.373
813 | 86.995 | 11.722 | 10.565
814 | 86.942 | 11.604 | 10.373
815 | 86.996 | 11.388 | 10.262
816 | 86.865 | 11.559 | 10.356
817 | 86.935 | 11.447 | 10.533
818 | 87.038 | 11.36 | 10.416
819 | 86.832 | 11.714 | 10.452
820 | 86.945 | 11.511 | 10.4
821 | 86.827 | 11.295 | 10.097
822 | 86.858 | 11.499 | 10.341
823 | 86.94 | 11.594 | 10.391
824 | 86.772 | 11.649 | 10.539
825 | 86.794 | 11.644 | 10.216
826 | 86.986 | 11.655 | 10.387
827 | 86.832 | 11.513 | 10.385
828 | 86.691 | 11.557 | 10.31
829 | 86.781 | 11.444 | 10.321
830 | 86.79 | 11.298 | 10.283
831 | 86.761 | 11.414 | 10.442
832 | 86.798 | 11.606 | 10.275
833 | 86.946 | 11.633 | 10.454
834 | 86.755 | 11.543 | 10.478
835 | 86.65 | 11.607 | 10.519
836 | 86.758 | 11.588 | 10.373
837 | 86.787 | 11.635 | 10.645
838 | 86.891 | 11.578 | 10.452
839 | 86.951 | 11.363 | 10.263
840 | 86.617 | 11.461 | 10.37
841 | 86.632 | 11.348 | 10.309
842 | 86.824 | 11.31 | 10.422
843 | 86.771 | 11.546 | 10.524
844 | 86.914 | 11.594 | 10.562
845 | 86.705 | 11.615 | 10.399
846 | 86.522 | 11.589 | 10.556
847 | 86.676 | 11.653 | 10.487
848 | 86.7 | 11.658 | 10.315
849 | 86.505 | 11.504 | 10.397
850 | 86.681 | 11.455 | 10.307
851 | 86.508 | 11.211 | 10.535
852 | 86.598 | 11.494 | 10.393
853 | 86.452 | 11.404 | 10.408
854 | 86.548 | 11.404 | 10.455
855 | 86.639 | 11.513 | 10.309
856 | 86.771 | 11.314 | 10.281
857 | 86.403 | 11.218 | 10.266
858 | 86.493 | 11.279 | 10.146
859 | 86.549 | 11.024 | 10.175
860 | 86.51 | 11.168 | 10.143
861 | 86.469 | 11.259 | 10.342
862 | 86.745 | 11.363 | 10.187
863 | 86.65 | 11.267 | 10.179
864 | 86.621 | 11.055 | 10.176
865 | 86.687 | 11.235 | 10.178
866 | 86.508 | 11.188 | 10.495
867 | 86.34 | 11.328 | 10.094
868 | 86.539 | 11.325 | 10.115
869 | 86.551 | 11.369 | 10.11
870 | 86.507 | 11.003 | 10.274
871 | 86.354 | 11.058 | 10.011
872 | 86.826 | 11.401 | 10.185
873 | 86.665 | 11.137 | 9.987
874 | 86.586 | 11.086 | 10.182
875 | 86.292 | 11.064 | 10.117
876 | 86.581 | 11.092 | 10.373
877 | 86.679 | 10.985 | 10.33
878 | 86.829 | 11.343 | 10.191
879 | 86.261 | 10.748 | 9.618
880 | 86.346 | 11.089 | 10.248
881 | 86.07 | 10.738 | 9.702
882 | 86.156 | 10.864 | 9.932
883 | 86.627 | 10.844 | 9.798
884 | 86.395 | 10.815 | 9.657
885 | 86.209 | 10.893 | 9.824
886 | 86.549 | 11.237 | 10.458
887 | 86.446 | 11.249 | 10.187
888 | 85.904 | 10.32 | 9.526
889 | 86.073 | 10.82 | 9.99
890 | 86.42 | 11.079 | 9.856
891 | 86.896 | 10.693 | 9.593
892 | 85.858 | 11.023 | 10.143
893 | 87.004 | 12.181 | 9.534
894 | 85.989 | 10.173 | 9.879
895 | 85.637 | 10.443 | 9.959
896 | 86.757 | 11.185 | 9.735
897 | 87.32 | 9.932 | 9.149
898 | 87.045 | 10.822 | 9.824
899 | 87.224 | 11.38 | 9.651
900 | 86.336 | 10.379 | 10.193

## CdS3
wavelength | T | R | o que eu acho que o filme ta para cima | thickness
200 | -0.003 | 7.881 | 7.324 | 74
201 | -0.003 | 7.829 | 7.399
202 | -0.003 | 7.87 | 7.224
203 | -0.003 | 7.436 | 6.963
204 | -0.003 | 7.416 | 7.104
205 | -0.003 | 7.375 | 7.051
206 | -0.005 | 7.137 | 6.943
207 | -0.009 | 7.193 | 7.036
208 | -0.011 | 7.025 | 6.97
209 | -0.005 | 6.886 | 6.859
210 | -0.005 | 6.873 | 7.043
211 | -0.018 | 6.76 | 7.094
212 | -0.012 | 6.674 | 7.051
213 | -0.012 | 6.635 | 7.103
214 | -0.015 | 6.618 | 7.227
215 | -0.017 | 6.651 | 7.378
216 | -0.026 | 6.519 | 7.387
217 | -0.017 | 6.535 | 7.484
218 | -0.017 | 6.496 | 7.535
219 | -0.021 | 6.49 | 7.651
220 | -0.032 | 6.364 | 7.632
221 | -0.032 | 6.348 | 7.69
222 | -0.023 | 6.325 | 7.626
223 | -0.034 | 6.306 | 7.683
224 | -0.031 | 6.221 | 7.689
225 | -0.029 | 6.279 | 7.671
226 | -0.026 | 6.212 | 7.683
227 | -0.015 | 6.163 | 7.671
228 | -0.02 | 6.168 | 7.631
229 | -0.017 | 6.139 | 7.652
230 | -0.009 | 6.113 | 7.59
231 | -0.008 | 6.116 | 7.608
232 | -0.005 | 6.107 | 7.591
233 | -0.005 | 6.088 | 7.542
234 | -0.002 | 6.049 | 7.565
235 | 0 | 6.035 | 7.57
236 | 0 | 6.029 | 7.513
237 | 0.002 | 6.01 | 7.538
238 | 0.002 | 6.001 | 7.523
239 | 0.003 | 6.036 | 7.52
240 | 0.002 | 5.994 | 7.521
241 | 0.003 | 6.003 | 7.559
242 | 0.003 | 6.032 | 7.521
243 | 0.003 | 6.006 | 7.524
244 | 0.003 | 5.974 | 7.48
245 | 0.003 | 5.986 | 7.516
246 | 0.003 | 6.012 | 7.474
247 | 0.003 | 6.004 | 7.486
248 | 0.003 | 6.004 | 7.533
249 | 0.003 | 6.024 | 7.523
250 | 0.003 | 5.975 | 7.481
251 | 0.003 | 5.984 | 7.513
252 | 0.003 | 6.007 | 7.52
253 | 0.003 | 5.991 | 7.518
254 | 0.003 | 6.013 | 7.5
255 | 0.003 | 6.035 | 7.506
256 | 0.003 | 6.05 | 7.523
257 | 0.003 | 6.026 | 7.507
258 | 0.003 | 6.01 | 7.53
259 | 0.003 | 6.035 | 7.48
260 | 0.003 | 6.107 | 7.541
261 | 0.005 | 6.149 | 7.594
262 | 0.003 | 6.104 | 7.571
263 | 0.003 | 6.091 | 7.53
264 | 0.003 | 6.073 | 7.497
265 | 0.003 | 6.053 | 7.465
266 | 0.003 | 6.104 | 7.487
267 | 0.003 | 6.12 | 7.503
268 | 0.003 | 6.126 | 7.555
269 | 0.003 | 6.134 | 7.533
270 | 0.003 | 6.131 | 7.535
271 | 0.003 | 6.129 | 7.52
272 | 0.003 | 6.157 | 7.501
273 | 0.003 | 6.166 | 7.545
274 | 0.002 | 6.201 | 7.545
275 | 0.002 | 6.212 | 7.579
276 | 0.002 | 6.229 | 7.562
277 | 0.002 | 6.207 | 7.439
278 | 0.002 | 6.183 | 7.423
279 | 0.002 | 6.261 | 7.475
280 | 0.002 | 6.302 | 7.472
281 | 0.002 | 6.313 | 7.475
282 | 0.003 | 6.308 | 7.5
283 | 0.003 | 6.429 | 7.597
284 | 0.006 | 6.435 | 7.568
285 | 0.011 | 6.503 | 7.602
286 | 0.018 | 6.665 | 7.701
287 | 0.031 | 6.715 | 7.797
288 | 0.049 | 6.761 | 7.764
289 | 0.078 | 6.831 | 7.727
290 | 0.119 | 7.037 | 7.915
291 | 0.177 | 7.051 | 7.924
292 | 0.262 | 7.104 | 7.921
293 | 0.374 | 7.269 | 8.083
294 | 0.534 | 7.373 | 8.124
295 | 0.745 | 7.553 | 8.221
296 | 1.007 | 7.599 | 8.25
297 | 1.364 | 7.748 | 8.284
298 | 1.797 | 7.841 | 8.376
299 | 2.336 | 8.015 | 8.559
300 | 3.023 | 8.255 | 8.621
301 | 3.802 | 8.304 | 8.731
302 | 4.735 | 8.443 | 8.797
303 | 5.814 | 8.522 | 8.847
304 | 7.01 | 8.727 | 8.966
305 | 8.45 | 8.826 | 9.042
306 | 10.033 | 8.908 | 9.113
307 | 11.725 | 9.142 | 9.259
308 | 13.6 | 9.357 | 9.386
309 | 15.564 | 9.462 | 9.415
310 | 17.661 | 9.525 | 9.489
311 | 19.939 | 9.627 | 9.523
312 | 22.339 | 9.703 | 9.54
313 | 24.774 | 9.674 | 9.569
314 | 27.238 | 9.836 | 9.679
315 | 29.727 | 9.92 | 9.727
316 | 32.359 | 9.898 | 9.7
317 | 34.953 | 9.984 | 9.778
318 | 37.607 | 10.121 | 9.851
319 | 40.265 | 10.167 | 9.882
320 | 42.981 | 10.254 | 9.92
321 | 45.59 | 10.365 | 9.99
322 | 48.137 | 10.361 | 10.011
323 | 50.626 | 10.374 | 10.014
324 | 53.122 | 10.446 | 9.979
325 | 55.559 | 10.49 | 10.023
326 | 57.91 | 10.442 | 10.068
327 | 60.168 | 10.576 | 10.052
328 | 62.364 | 10.497 | 10.118
329 | 64.508 | 10.588 | 10.097
330 | 66.443 | 10.649 | 10.056
331 | 68.285 | 10.567 | 10.141
332 | 70.102 | 10.591 | 10.184
333 | 71.735 | 10.669 | 10.211
334 | 73.245 | 10.69 | 10.213
335 | 74.64 | 10.687 | 10.191
336 | 76.053 | 10.669 | 10.17
337 | 77.243 | 10.619 | 10.207
338 | 78.522 | 10.658 | 10.165
339 | 79.671 | 10.756 | 10.162
340 | 80.458 | 10.651 | 10.15
341 | 81.471 | 10.634 | 10.149
342 | 82.257 | 10.756 | 10.3
343 | 83.032 | 10.739 | 10.176
344 | 83.72 | 10.684 | 10.135
345 | 84.358 | 10.741 | 10.175
346 | 84.915 | 10.623 | 10.176
347 | 85.434 | 10.638 | 10.089
348 | 86.096 | 10.652 | 10.136
349 | 86.539 | 10.562 | 10.063
350 | 86.879 | 10.649 | 10.114
351 | 87.321 | 10.539 | 10.066
352 | 87.683 | 10.594 | 9.999
353 | 88.202 | 10.548 | 10.056
354 | 88.441 | 10.493 | 10.054
355 | 88.522 | 10.585 | 10.008
356 | 88.905 | 10.605 | 10.057
357 | 89.093 | 10.571 | 9.999
358 | 89.43 | 10.493 | 9.93
359 | 89.539 | 10.393 | 9.935
360 | 89.746 | 10.486 | 9.891
361 | 89.886 | 10.556 | 9.978
362 | 89.98 | 10.463 | 9.973
363 | 90.146 | 10.564 | 10.004
364 | 90.178 | 10.484 | 10.028
365 | 90.405 | 10.423 | 9.778
366 | 90.341 | 10.439 | 9.88
367 | 90.401 | 10.46 | 9.959
368 | 90.457 | 10.384 | 9.871
369 | 90.5 | 10.406 | 9.877
370 | 90.605 | 10.468 | 9.97
371 | 90.639 | 10.316 | 9.824
372 | 90.546 | 10.417 | 9.869
373 | 90.385 | 10.495 | 10.001
374 | 90.472 | 10.365 | 9.879
375 | 90.382 | 10.472 | 9.966
376 | 90.259 | 10.339 | 9.862
377 | 90.178 | 10.176 | 9.723
378 | 90.147 | 10.333 | 9.814
379 | 90.178 | 10.399 | 9.906
380 | 90.195 | 10.449 | 9.952
381 | 90.138 | 10.271 | 9.789
382 | 90.231 | 10.229 | 9.756
383 | 90.257 | 10.326 | 9.889
384 | 90.376 | 10.251 | 9.747
385 | 90.53 | 10.063 | 9.56
386 | 90.605 | 10.237 | 9.738
387 | 90.68 | 10.258 | 9.731
388 | 90.741 | 10.13 | 9.718
389 | 90.793 | 10.095 | 9.642
390 | 90.918 | 10.182 | 9.743
391 | 91.003 | 10.185 | 9.715
392 | 91.129 | 10.175 | 9.703
393 | 91.205 | 10.121 | 9.645
394 | 91.248 | 10.121 | 9.651
395 | 91.283 | 9.991 | 9.526
396 | 91.293 | 10.239 | 9.766
397 | 91.301 | 10.362 | 9.869
398 | 91.193 | 10.344 | 9.825
399 | 91.315 | 10.213 | 9.676
400 | 91.389 | 10.135 | 9.607
401 | 91.405 | 10.045 | 9.602
402 | 91.473 | 10.051 | 9.573
403 | 91.344 | 10.21 | 9.72
404 | 91.36 | 10.124 | 9.654
405 | 91.443 | 10.056 | 9.529
406 | 91.501 | 9.964 | 9.453
407 | 91.473 | 10.069 | 9.578
408 | 91.444 | 10.094 | 9.634
409 | 91.292 | 10.312 | 9.842
410 | 91.209 | 10.335 | 9.767
411 | 91.313 | 10.222 | 9.766
412 | 91.394 | 10.201 | 9.761
413 | 91.403 | 10.088 | 9.68
414 | 91.266 | 10.216 | 9.756
415 | 91.261 | 10.291 | 9.785
416 | 91.344 | 10.12 | 9.599
417 | 91.367 | 10.051 | 9.639
418 | 91.287 | 9.984 | 9.584
419 | 91.234 | 10.252 | 9.76
420 | 91.338 | 10.001 | 9.602
421 | 91.27 | 9.976 | 9.622
422 | 91.345 | 9.938 | 9.56
423 | 91.412 | 10.085 | 9.669
424 | 91.415 | 9.958 | 9.601
425 | 91.411 | 9.926 | 9.543
426 | 91.376 | 9.985 | 9.566
427 | 91.449 | 9.9 | 9.506
428 | 91.394 | 9.92 | 9.523
429 | 91.396 | 9.879 | 9.502
430 | 91.331 | 9.857 | 9.468
431 | 91.287 | 9.857 | 9.5
432 | 91.389 | 9.941 | 9.561
433 | 91.328 | 9.946 | 9.596
434 | 91.302 | 9.988 | 9.665
435 | 91.388 | 9.871 | 9.511
436 | 91.342 | 9.937 | 9.531
437 | 91.345 | 9.921 | 9.5
438 | 91.306 | 9.923 | 9.541
439 | 91.338 | 9.824 | 9.494
440 | 91.339 | 9.914 | 9.587
441 | 91.301 | 9.906 | 9.586
442 | 91.341 | 9.857 | 9.511
443 | 91.312 | 9.912 | 9.563
444 | 91.359 | 9.862 | 9.511
445 | 91.428 | 9.926 | 9.557
446 | 91.417 | 9.932 | 9.618
447 | 91.405 | 9.818 | 9.537
448 | 91.466 | 9.872 | 9.549
449 | 91.393 | 9.962 | 9.625
450 | 91.447 | 9.857 | 9.502
451 | 91.393 | 9.976 | 9.572
452 | 91.455 | 9.97 | 9.607
453 | 91.499 | 9.944 | 9.586
454 | 91.544 | 9.929 | 9.619
455 | 91.487 | 9.993 | 9.679
456 | 91.472 | 9.885 | 9.546
457 | 91.557 | 9.906 | 9.57
458 | 91.6 | 9.839 | 9.555
459 | 91.617 | 9.828 | 9.491
460 | 91.624 | 9.906 | 9.528
461 | 91.644 | 9.857 | 9.491
462 | 91.656 | 9.851 | 9.525
463 | 91.571 | 9.845 | 9.54
464 | 91.614 | 9.863 | 9.523
465 | 91.621 | 9.825 | 9.506
466 | 91.647 | 9.821 | 9.496
467 | 91.614 | 9.824 | 9.517
468 | 91.661 | 9.805 | 9.485
469 | 91.718 | 9.842 | 9.486
470 | 91.681 | 9.824 | 9.47
471 | 91.745 | 9.859 | 9.48
472 | 91.695 | 9.821 | 9.459
473 | 91.739 | 9.825 | 9.473
474 | 91.684 | 9.865 | 9.492
475 | 91.704 | 9.88 | 9.485
476 | 91.708 | 9.836 | 9.431
477 | 91.74 | 9.846 | 9.442
478 | 91.669 | 9.891 | 9.529
479 | 91.74 | 9.853 | 9.47
480 | 91.792 | 9.831 | 9.462
481 | 91.721 | 9.851 | 9.445
482 | 91.736 | 9.84 | 9.404
483 | 91.699 | 9.938 | 9.506
484 | 91.702 | 9.973 | 9.575
485 | 91.743 | 9.846 | 9.46
486 | 91.73 | 9.92 | 9.505
487 | 91.673 | 9.938 | 9.544
488 | 91.722 | 9.924 | 9.5
489 | 91.714 | 9.874 | 9.447
490 | 91.785 | 9.833 | 9.396
491 | 91.783 | 9.914 | 9.448
492 | 91.835 | 9.952 | 9.534
493 | 91.805 | 9.909 | 9.483
494 | 91.747 | 9.947 | 9.596
495 | 91.725 | 9.956 | 9.506
496 | 91.745 | 9.885 | 9.418
497 | 91.769 | 9.818 | 9.338
498 | 91.789 | 9.911 | 9.425
499 | 91.772 | 9.882 | 9.421
500 | 91.8 | 9.949 | 9.474
501 | 91.829 | 9.862 | 9.418
502 | 91.798 | 9.909 | 9.439
503 | 91.812 | 9.816 | 9.355
504 | 91.789 | 9.856 | 9.383
505 | 91.837 | 9.853 | 9.373
506 | 91.824 | 9.869 | 9.375
507 | 91.826 | 9.836 | 9.349
508 | 91.824 | 9.857 | 9.349
509 | 91.858 | 9.822 | 9.375
510 | 91.838 | 9.857 | 9.395
511 | 91.855 | 9.869 | 9.352
512 | 91.817 | 9.872 | 9.387
513 | 91.841 | 9.85 | 9.337
514 | 91.791 | 9.836 | 9.346
515 | 91.8 | 9.862 | 9.354
516 | 91.821 | 9.85 | 9.344
517 | 91.801 | 9.857 | 9.341
518 | 91.835 | 9.882 | 9.354
519 | 91.858 | 9.872 | 9.396
520 | 91.815 | 9.894 | 9.348
521 | 91.881 | 9.879 | 9.36
522 | 91.838 | 9.856 | 9.305
523 | 91.83 | 9.862 | 9.32
524 | 91.879 | 9.875 | 9.325
525 | 91.856 | 9.865 | 9.32
526 | 91.841 | 9.828 | 9.32
527 | 91.832 | 9.837 | 9.296
528 | 91.866 | 9.848 | 9.323
529 | 91.861 | 9.889 | 9.312
530 | 91.818 | 9.879 | 9.337
531 | 91.856 | 9.894 | 9.331
532 | 91.809 | 9.904 | 9.315
533 | 91.82 | 9.889 | 9.328
534 | 91.8 | 9.923 | 9.338
535 | 91.823 | 9.894 | 9.329
536 | 91.901 | 9.92 | 9.303
537 | 91.808 | 9.911 | 9.322
538 | 91.826 | 9.892 | 9.334
539 | 91.832 | 9.988 | 9.402
540 | 91.84 | 10.02 | 9.402
541 | 91.792 | 9.94 | 9.355
542 | 91.792 | 9.964 | 9.346
543 | 91.801 | 9.891 | 9.309
544 | 91.806 | 9.943 | 9.354
545 | 91.771 | 9.923 | 9.325
546 | 91.769 | 9.944 | 9.357
547 | 91.765 | 9.946 | 9.39
548 | 91.786 | 9.892 | 9.283
549 | 91.786 | 9.898 | 9.305
550 | 91.811 | 9.955 | 9.326
551 | 91.812 | 9.943 | 9.341
552 | 91.771 | 9.923 | 9.326
553 | 91.73 | 9.958 | 9.341
554 | 91.716 | 9.979 | 9.331
555 | 91.676 | 9.95 | 9.309
556 | 91.707 | 9.961 | 9.329
557 | 91.742 | 9.944 | 9.306
558 | 91.757 | 9.941 | 9.302
559 | 91.769 | 9.929 | 9.296
560 | 91.739 | 9.926 | 9.308
561 | 91.756 | 9.932 | 9.326
562 | 91.699 | 9.929 | 9.325
563 | 91.678 | 9.93 | 9.306
564 | 91.731 | 9.921 | 9.312
565 | 91.733 | 9.935 | 9.32
566 | 91.684 | 9.927 | 9.323
567 | 91.669 | 9.944 | 9.314
568 | 91.67 | 9.956 | 9.291
569 | 91.64 | 9.972 | 9.323
570 | 91.631 | 10.007 | 9.317
571 | 91.629 | 9.95 | 9.279
572 | 91.641 | 9.962 | 9.285
573 | 91.632 | 9.918 | 9.332
574 | 91.64 | 9.962 | 9.303
575 | 91.611 | 9.969 | 9.331
576 | 91.589 | 10.011 | 9.337
577 | 91.583 | 9.984 | 9.294
578 | 91.592 | 9.999 | 9.323
579 | 91.595 | 10.016 | 9.348
580 | 91.592 | 9.984 | 9.332
581 | 91.571 | 9.973 | 9.312
582 | 91.56 | 9.981 | 9.363
583 | 91.576 | 10.031 | 9.322
584 | 91.498 | 9.998 | 9.332
585 | 91.521 | 10.088 | 9.331
586 | 91.472 | 10.054 | 9.344
587 | 91.466 | 10.06 | 9.338
588 | 91.438 | 10.083 | 9.392
589 | 91.461 | 10.083 | 9.369
590 | 91.479 | 10.052 | 9.363
591 | 91.441 | 10.049 | 9.352
592 | 91.431 | 10.083 | 9.361
593 | 91.418 | 10.107 | 9.355
594 | 91.414 | 10.089 | 9.335
595 | 91.423 | 10.078 | 9.383
596 | 91.406 | 10.074 | 9.367
597 | 91.391 | 10.059 | 9.393
598 | 91.412 | 10.046 | 9.338
599 | 91.376 | 10.068 | 9.386
600 | 91.347 | 10.039 | 9.331
601 | 91.354 | 10.057 | 9.343
602 | 91.342 | 10.04 | 9.314
603 | 91.339 | 10.069 | 9.325
604 | 91.287 | 10.081 | 9.372
605 | 91.258 | 10.123 | 9.363
606 | 91.241 | 10.081 | 9.381
607 | 91.292 | 10.103 | 9.346
608 | 91.295 | 10.126 | 9.373
609 | 91.273 | 10.114 | 9.367
610 | 91.27 | 10.12 | 9.373
611 | 91.232 | 10.129 | 9.402
612 | 91.183 | 10.092 | 9.401
613 | 91.176 | 10.089 | 9.375
614 | 91.183 | 10.094 | 9.375
615 | 91.177 | 10.106 | 9.383
616 | 91.159 | 10.173 | 9.401
617 | 91.144 | 10.152 | 9.396
618 | 91.068 | 10.139 | 9.407
619 | 91.136 | 10.15 | 9.393
620 | 91.064 | 10.165 | 9.402
621 | 91.031 | 10.17 | 9.418
622 | 91.064 | 10.19 | 9.409
623 | 91.063 | 10.187 | 9.412
624 | 91.054 | 10.165 | 9.39
625 | 91.029 | 10.214 | 9.406
626 | 91.019 | 10.164 | 9.367
627 | 90.994 | 10.205 | 9.358
628 | 90.973 | 10.164 | 9.399
629 | 91.02 | 10.172 | 9.399
630 | 90.976 | 10.167 | 9.361
631 | 90.956 | 10.24 | 9.392
632 | 90.948 | 10.188 | 9.399
633 | 90.923 | 10.271 | 9.396
634 | 90.895 | 10.262 | 9.416
635 | 90.892 | 10.248 | 9.46
636 | 90.892 | 10.266 | 9.462
637 | 90.894 | 10.188 | 9.485
638 | 90.878 | 10.229 | 9.43
639 | 90.854 | 10.193 | 9.396
640 | 90.796 | 10.24 | 9.407
641 | 90.878 | 10.263 | 9.412
642 | 90.79 | 10.265 | 9.444
643 | 90.756 | 10.243 | 9.442
644 | 90.755 | 10.263 | 9.476
645 | 90.771 | 10.286 | 9.43
646 | 90.707 | 10.324 | 9.486
647 | 90.663 | 10.249 | 9.421
648 | 90.742 | 10.292 | 9.496
649 | 90.712 | 10.271 | 9.448
650 | 90.726 | 10.281 | 9.435
651 | 90.678 | 10.284 | 9.497
652 | 90.64 | 10.316 | 9.492
653 | 90.616 | 10.333 | 9.486
654 | 90.642 | 10.349 | 9.448
655 | 90.611 | 10.352 | 9.499
656 | 90.562 | 10.379 | 9.46
657 | 90.555 | 10.382 | 9.534
658 | 90.593 | 10.39 | 9.547
659 | 90.55 | 10.37 | 9.558
660 | 90.536 | 10.416 | 9.508
661 | 90.54 | 10.388 | 9.54
662 | 90.526 | 10.428 | 9.482
663 | 90.503 | 10.396 | 9.502
664 | 90.555 | 10.463 | 9.499
665 | 90.488 | 10.406 | 9.569
666 | 90.529 | 10.48 | 9.573
667 | 90.512 | 10.455 | 9.537
668 | 90.457 | 10.439 | 9.55
669 | 90.364 | 10.474 | 9.563
670 | 90.402 | 10.455 | 9.534
671 | 90.312 | 10.489 | 9.526
672 | 90.382 | 10.571 | 9.615
673 | 90.344 | 10.507 | 9.602
674 | 90.341 | 10.475 | 9.619
675 | 90.37 | 10.529 | 9.659
676 | 90.349 | 10.55 | 9.676
677 | 90.277 | 10.535 | 9.637
678 | 90.347 | 10.55 | 9.637
679 | 90.302 | 10.596 | 9.653
680 | 90.324 | 10.603 | 9.61
681 | 90.202 | 10.6 | 9.642
682 | 90.244 | 10.645 | 9.666
683 | 90.231 | 10.648 | 9.7
684 | 90.218 | 10.6 | 9.685
685 | 90.237 | 10.617 | 9.642
686 | 90.132 | 10.655 | 9.718
687 | 90.146 | 10.635 | 9.72
688 | 90.12 | 10.638 | 9.76
689 | 90.169 | 10.709 | 9.738
690 | 90.08 | 10.62 | 9.752
691 | 90.05 | 10.649 | 9.775
692 | 90.065 | 10.75 | 9.772
693 | 90.097 | 10.78 | 9.758
694 | 89.983 | 10.69 | 9.758
695 | 89.99 | 10.71 | 9.75
696 | 89.96 | 10.782 | 9.778
697 | 89.957 | 10.764 | 9.789
698 | 89.944 | 10.796 | 9.787
699 | 90.001 | 10.762 | 9.787
700 | 89.893 | 10.846 | 9.749
701 | 89.908 | 10.756 | 9.822
702 | 89.88 | 10.817 | 9.787
703 | 89.928 | 10.849 | 9.845
704 | 89.935 | 10.863 | 9.88
705 | 89.848 | 10.835 | 9.85
706 | 89.822 | 10.881 | 9.88
707 | 89.873 | 10.84 | 9.892
708 | 89.868 | 10.883 | 9.923
709 | 89.854 | 10.843 | 9.895
710 | 89.796 | 10.941 | 9.869
711 | 89.757 | 10.948 | 9.904
712 | 89.68 | 10.941 | 9.901
713 | 89.775 | 10.942 | 9.903
714 | 89.69 | 10.966 | 9.898
715 | 89.703 | 10.896 | 9.973
716 | 89.69 | 10.954 | 9.9
717 | 89.665 | 10.982 | 9.972
718 | 89.673 | 11.038 | 9.918
719 | 89.664 | 11.018 | 9.904
720 | 89.563 | 10.977 | 9.943
721 | 89.565 | 11.044 | 9.932
722 | 89.51 | 11.113 | 9.995
723 | 89.494 | 11.021 | 9.981
724 | 89.439 | 11.081 | 10.005
725 | 89.415 | 11.052 | 10.051
726 | 89.484 | 11.11 | 9.979
727 | 89.529 | 11.073 | 9.923
728 | 89.494 | 11.121 | 9.952
729 | 89.507 | 11.128 | 9.967
730 | 89.497 | 11.11 | 9.935
731 | 89.505 | 11.162 | 9.993
732 | 89.461 | 11.169 | 10.052
733 | 89.403 | 11.18 | 10.011
734 | 89.244 | 11.154 | 10.106
735 | 89.307 | 11.215 | 10.11
736 | 89.314 | 11.128 | 10.036
737 | 89.32 | 11.18 | 10.088
738 | 89.366 | 11.121 | 10.062
739 | 89.363 | 11.13 | 10.091
740 | 89.252 | 11.136 | 10.034
741 | 89.32 | 11.215 | 10.124
742 | 89.192 | 11.221 | 10.178
743 | 89.244 | 11.227 | 10.078
744 | 89.232 | 11.217 | 10.002
745 | 89.186 | 11.258 | 10.112
746 | 89.163 | 11.32 | 10.152
747 | 89.169 | 11.314 | 10.144
748 | 89.226 | 11.201 | 10.081
749 | 89.084 | 11.32 | 10.004
750 | 89.018 | 11.276 | 10.08
751 | 88.971 | 11.357 | 10.123
752 | 88.983 | 11.313 | 10.062
753 | 89.021 | 11.359 | 10.11
754 | 89.07 | 11.401 | 10.216
755 | 88.922 | 11.334 | 10.263
756 | 88.927 | 11.296 | 10.205
757 | 88.936 | 11.346 | 10.219
758 | 88.954 | 11.32 | 10.219
759 | 88.977 | 11.34 | 10.191
760 | 88.945 | 11.333 | 10.216
761 | 88.869 | 11.424 | 10.309
762 | 88.895 | 11.443 | 10.165
763 | 88.849 | 11.363 | 10.179
764 | 88.763 | 11.4 | 10.185
765 | 88.824 | 11.534 | 10.15
766 | 88.715 | 11.496 | 10.324
767 | 88.673 | 11.435 | 10.266
768 | 88.675 | 11.407 | 10.284
769 | 88.597 | 11.403 | 10.245
770 | 88.748 | 11.461 | 10.271
771 | 88.643 | 11.552 | 10.191
772 | 88.531 | 11.671 | 10.353
773 | 88.495 | 11.65 | 10.463
774 | 88.507 | 11.618 | 10.384
775 | 88.467 | 11.684 | 10.408
776 | 88.57 | 11.53 | 10.429
777 | 88.503 | 11.656 | 10.326
778 | 88.452 | 11.618 | 10.442
779 | 88.437 | 11.673 | 10.35
780 | 88.539 | 11.649 | 10.429
781 | 88.417 | 11.687 | 10.454
782 | 88.492 | 11.775 | 10.379
783 | 88.422 | 11.688 | 10.31
784 | 88.371 | 11.533 | 10.352
785 | 88.406 | 11.7 | 10.353
786 | 88.51 | 11.833 | 10.286
787 | 88.509 | 11.879 | 10.516
788 | 88.394 | 11.819 | 10.562
789 | 88.365 | 11.757 | 10.431
790 | 88.327 | 11.906 | 10.379
791 | 88.329 | 11.656 | 10.468
792 | 88.139 | 11.879 | 10.335
793 | 88.243 | 11.819 | 10.484
794 | 88.106 | 11.696 | 10.498
795 | 88.234 | 11.844 | 10.365
796 | 88.248 | 11.888 | 10.326
797 | 88.127 | 11.957 | 10.327
798 | 88.121 | 11.72 | 10.374
799 | 88.177 | 11.935 | 10.365
800 | 88.164 | 11.92 | 10.419
801 | 88.089 | 11.935 | 10.316
802 | 88.081 | 11.977 | 10.335
803 | 87.967 | 11.929 | 10.323
804 | 87.991 | 11.885 | 10.371
805 | 87.912 | 11.987 | 10.422
806 | 88.016 | 11.861 | 10.381
807 | 87.999 | 11.807 | 10.353
808 | 87.801 | 12.032 | 10.623
809 | 87.766 | 12.125 | 10.406
810 | 87.836 | 11.952 | 10.347
811 | 87.799 | 11.989 | 10.297
812 | 87.985 | 12.184 | 10.472
813 | 88.08 | 12.025 | 10.632
814 | 87.878 | 12.189 | 10.747
815 | 87.959 | 12.152 | 10.49
816 | 87.97 | 12.006 | 10.58
817 | 87.949 | 12.042 | 10.3
818 | 87.959 | 12.03 | 10.458
819 | 87.996 | 12.129 | 10.474
820 | 87.926 | 12.157 | 10.414
821 | 87.685 | 12.015 | 10.249
822 | 87.611 | 11.931 | 10.423
823 | 87.784 | 12.018 | 10.42
824 | 87.442 | 12.003 | 10.597
825 | 87.682 | 12.242 | 10.527
826 | 87.732 | 12.051 | 10.62
827 | 87.805 | 12.062 | 10.405
828 | 87.669 | 11.993 | 10.402
829 | 87.596 | 12.018 | 10.306
830 | 87.743 | 11.914 | 10.342
831 | 87.904 | 12.047 | 10.571
832 | 87.598 | 12.09 | 10.127
833 | 87.621 | 12.039 | 10.265
834 | 87.515 | 12.025 | 10.4
835 | 87.613 | 12.178 | 10.41
836 | 87.645 | 12.164 | 10.405
837 | 87.646 | 12.164 | 10.623
838 | 87.729 | 12.061 | 10.388
839 | 87.625 | 11.836 | 10.428
840 | 87.431 | 12.045 | 10.217
841 | 87.651 | 11.819 | 10.146
842 | 87.515 | 11.963 | 9.982
843 | 87.68 | 12.122 | 10.26
844 | 87.802 | 11.92 | 10.402
845 | 87.556 | 12.059 | 10.468
846 | 87.518 | 12.251 | 10.506
847 | 87.277 | 12.061 | 10.32
848 | 87.227 | 11.971 | 10.313
849 | 87.277 | 11.856 | 10.205
850 | 87.326 | 11.633 | 10.062
851 | 87.212 | 11.974 | 10.098
852 | 87.344 | 11.884 | 10.19
853 | 87.323 | 11.83 | 10.11
854 | 87.32 | 11.977 | 10.187
855 | 87.398 | 11.815 | 10.045
856 | 87.314 | 11.896 | 10.1
857 | 87.411 | 11.684 | 9.926
858 | 87.154 | 11.687 | 9.755
859 | 87.424 | 11.543 | 9.818
860 | 87.434 | 11.613 | 9.97
861 | 87.006 | 11.621 | 9.943
862 | 87.346 | 11.635 | 9.679
863 | 87.294 | 11.786 | 9.581
864 | 87.399 | 11.539 | 9.702
865 | 87.314 | 11.71 | 9.756
866 | 87.436 | 11.597 | 9.862
867 | 87.209 | 11.644 | 9.763
868 | 87.303 | 11.745 | 9.906
869 | 87.299 | 11.737 | 9.61
870 | 87.241 | 11.679 | 9.764
871 | 87.119 | 11.543 | 9.689
872 | 87.071 | 11.598 | 9.709
873 | 87.44 | 11.649 | 9.564
874 | 87.404 | 11.394 | 9.657
875 | 87.204 | 11.331 | 9.575
876 | 87.016 | 11.447 | 9.406
877 | 87.436 | 11.526 | 9.853
878 | 86.981 | 11.224 | 9.245
879 | 87.335 | 11.197 | 9.444
880 | 86.913 | 11.18 | 9.744
881 | 86.85 | 11.261 | 9.241
882 | 86.681 | 11.693 | 9.615
883 | 86.618 | 11.259 | 9.763
884 | 87.018 | 10.681 | 9.798
885 | 87.262 | 11.261 | 9.193
886 | 86.926 | 11.511 | 9.154
887 | 86.435 | 11.259 | 10.019
888 | 86.414 | 11.282 | 9.438
889 | 87.144 | 10.965 | 8.934
890 | 87.024 | 11.253 | 9.312
891 | 87.164 | 10.98 | 9.436
892 | 87.497 | 11.06 | 9.648
893 | 87.585 | 11.116 | 9.317
894 | 86.237 | 10.979 | 8.841
895 | 86.833 | 10.286 | 9.308
896 | 87.369 | 10.661 | 9.589
897 | 87.012 | 10.59 | 9.189
898 | 87.309 | 10.873 | 9.169
899 | 87.422 | 11.882 | 8.989
900 | 86.678 | 11.177 | 9.56