## Corrected Results
Measurement | Voc V | Isc A | Jsc mA/cm2 | Imax A | Vmax V | Pmax mW | Fill Factor | Efficiency | R at Voc | R at Isc | Power W | RShunt ohms | Cell Temp start | Cell Temp end | Exposure | Time | Date | Rseriescm2 | Rshuntcm2
CdS1_1 2026-01-22 16-05-13 | 0.39583928 | 0.00060356 | 7.126939 | 0.0003055 | 0.19528771 | 0.0596613 | 24.9718 | 0.7225836 | 594.160311 | 686.799 | 0.00011993 |  |  |  | 18.984 | 16:05:13 | 01/22/2026 | 50.31773 | 58.16304
CdS1_2 2026-01-22 16-06-36 | 0.38945222 | 0.00061273 | 6.939841 | 0.00030757 | 0.1922966 | 0.05914505 | 24.7854 | 0.6870649 | 567.994098 | 676.131 | 0.00011947 |  |  |  | 18.982 | 16:06:36 | 01/22/2026 | 50.14914 | 59.69672
CdS1_3 2026-01-22 16-07-58 | 0.36128128 | 0.00083099 | 7.040978 | 0.0004097 | 0.17448698 | 0.07148742 | 23.8115 | 0.6212443 | 448.908293 | 415.104 | 0.00014588 |  |  |  | 19.058 | 16:07:58 | 01/22/2026 | 52.98103 | 48.99139
CdS1_4 2026-01-22 16-09-49 | 0.36031146 | 0.00079313 | 7.275563 | 0.00039234 | 0.17218231 | 0.06755367 | 23.6388 | 0.6355628 | 495.348537 | 433.647 | 0.00013801 |  |  |  | 18.984 | 16:09:49 | 01/22/2026 | 53.99936 | 47.2731
CdS1_5 2026-01-22 16-11-13 | 0.39466894 | 0.0010387 | 8.937341 | 0.00053072 | 0.1866578 | 0.09906255 | 24.1649 | 0.874204 | 416.20225 | 400.954 | 0.0002009 |  |  |  | 19.067 | 16:11:13 | 01/22/2026 | 48.37113 | 46.59897
CdS1_6 2026-01-22 16-12-29 | 0.38143188 | 0.00051462 | 3.301777 | 0.0002394 | 0.17488585 | 0.04186746 | 21.3291 | 0.2754919 | 775.408036 | 578.224 | 8.927e-05 |  |  |  | 18.972 | 16:12:29 | 01/22/2026 | 120.8563 | 90.12288
CdS1_7 2026-01-22 16-13-29 | 0.40273852 | 0.00037002 | 2.550988 | 0.00016859 | 0.18425596 | 0.03106441 | 20.8455 | 0.219661 | 1013.855378 | 807.672 | 6.72e-05 |  |  |  | 19.067 | 16:13:29 | 01/22/2026 | 147.0594 | 117.1526
CdS1_8 2026-01-22 16-14-32 | 0.36550189 | 0.00061739 | 4.178542 | 0.00029255 | 0.17469236 | 0.0511071 | 22.648 | 0.354743 | 593.89572 | 497.821 | 0.00010653 |  |  |  | 18.984 | 16:14:32 | 01/22/2026 | 87.74958 | 73.5543
CdS1_9 2026-01-22 16-15-42 | 0.37661692 | 0.00059365 | 5.068652 | 0.00028508 | 0.18043066 | 0.05143763 | 23.0066 | 0.4504215 | 630.812175 | 552.602 | 0.00010662 |  |  |  | 18.968 | 16:15:42 | 01/22/2026 | 73.88191 | 64.72178
CdS1_10 2026-01-22 16-16-54 | 0.40977589 | 0.00049817 | 4.56986 | 0.00024539 | 0.20255309 | 0.04970481 | 24.3484 | 0.4676259 | 640.747984 | 834.793 | 0.00010158 |  |  |  | 19.067 | 16:16:54 | 01/22/2026 | 69.84928 | 91.00253
CdS1_11 2026-01-22 16-18-10 | 0.38712151 | 0.00030593 | 2.927335 | 0.00014468 | 0.18762723 | 0.0271463 | 22.9213 | 0.2663903 | 1089.808885 | 1107.182 | 5.668e-05 |  |  |  | 18.985 | 16:18:10 | 01/22/2026 | 113.8938 | 115.7094
CdS1_12 2026-01-22 16-19-15 | 0.25961971 | 0.00044365 | 4.036361 | 0.00021632 | 0.1256948 | 0.02719061 | 23.6069 | 0.2537367 | 653.106855 | 529.299 | 5.542e-05 |  |  |  | 18.984 | 16:19:15 | 01/22/2026 | 71.78517 | 58.17703
CdS1_13 2026-01-22 16-20-19 | 0.23891119 | 0.00048023 | 3.48391 | 0.00023458 | 0.11574766 | 0.02715217 | 23.6656 | 0.2020126 | 554.601083 | 453.081 | 5.536e-05 |  |  |  | 18.971 | 16:20:19 | 01/22/2026 | 76.44745 | 62.4537
CdS1_14 2026-01-22 16-21-53 | 0.15666157 | 0.00033687 | 2.526423 | 0.00016666 | 0.07694961 | 0.01282475 | 24.3011 | 0.09867539 | 483.683721 | 437.208 | 2.592e-05 |  |  |  | 18.964 | 16:21:53 | 01/22/2026 | 64.49376 | 58.29675
CdS1_15 2026-01-22 16-22-47 | 0.36547692 | 0.00029082 | 2.030146 | 0.00013113 | 0.16916097 | 0.0221825 | 20.8705 | 0.1588352 | 1300.738673 | 926.304 | 4.768e-05 |  |  |  | 18.957 | 16:22:47 | 01/22/2026 | 186.3318 | 132.6938
CdS1_16 2026-01-22 16-23-58 | 0.26685594 | 0.00073177 | 4.892955 | 0.00035347 | 0.12644234 | 0.04469311 | 22.8871 | 0.3064598 | 427.380494 | 314.277 | 9.214e-05 |  |  |  | 19.067 | 16:23:58 | 01/22/2026 | 63.91726 | 47.00197
CdS1_17 2026-01-22 16-25-07 | 0.19981049 | 0.00056235 | 4.364951 | 0.00027456 | 0.09683054 | 0.02658553 | 23.6602 | 0.2116693 | 398.523143 | 328.489 | 5.419e-05 |  |  |  | 18.981 | 16:25:07 | 01/22/2026 | 51.34295 | 42.32024
CdS1_18 2026-01-22 16-26-14 | 0.28219999 | 0.00060129 | 4.540175 | 0.00028765 | 0.13573027 | 0.0390433 | 23.0095 | 0.3023529 | 525.606901 | 392.874 | 8.041e-05 |  |  |  | 18.958 | 16:26:14 | 01/22/2026 | 69.61013 | 52.0313
CdS1_19 2026-01-22 16-27-40 | 0.36381487 | 0.00040827 | 3.873174 | 0.00018591 | 0.17679079 | 0.03286758 | 22.128 | 0.3197793 | 818.570483 | 676.796 | 6.933e-05 |  |  |  | 18.958 | 16:27:40 | 01/22/2026 | 86.28525 | 71.34085
CdS1_20 2026-01-22 16-28-36 | 0.30773187 | 0.000507 | 5.115868 | 0.00024442 | 0.14781116 | 0.03612756 | 23.1559 | 0.3739453 | 668.567773 | 521.881 | 7.431e-05 |  |  |  | 18.958 | 16:28:36 | 01/22/2026 | 66.25736 | 51.72019
CdS1_21 2026-01-22 16-29-35 | 0.30193057 | 0.00051928 | 4.968804 | 0.00025048 | 0.14445861 | 0.03618377 | 23.0783 | 0.355076 | 639.505174 | 494.877 | 7.457e-05 |  |  |  | 18.956 | 16:29:35 | 01/22/2026 | 66.83343 | 51.71863
CdS1_22 2026-01-22 16-30-42 | 0.3622594 | 0.00042737 | 3.920356 | 0.000195 | 0.17448922 | 0.03402455 | 21.977 | 0.3201123 | 773.850225 | 636.707 | 7.202e-05 |  |  |  | 18.956 | 16:30:42 | 01/22/2026 | 84.35977 | 69.40937
CdS1_23 2026-01-22 16-31-38 | 0.28152101 | 0.00063386 | 4.53908 | 0.00030389 | 0.13464508 | 0.04091753 | 22.9301 | 0.300577 | 500.07844 | 367.024 | 8.442e-05 |  |  |  | 18.983 | 16:31:38 | 01/22/2026 | 69.83348 | 51.25309
CdS1_24 2026-01-22 16-32-36 | 0.20320389 | 0.00058427 | 4.352425 | 0.00028579 | 0.09794086 | 0.02799018 | 23.5756 | 0.2138892 | 393.135523 | 306.394 | 5.714e-05 |  |  |  | 18.982 | 16:32:36 | 01/22/2026 | 52.77456 | 41.13037
CdS1_25 2026-01-22 16-33-52 | 0.26485068 | 0.00079067 | 5.255182 | 0.00038221 | 0.12564196 | 0.04802179 | 22.9319 | 0.327327 | 392.592668 | 285.377 | 9.894e-05 |  |  |  | 19.057 | 16:33:52 | 01/22/2026 | 59.06764 | 42.93648
Correction Factor
1.109959