## Sheet1
No. | Pos. [°2Th.] | FWHM Left [°2Th.] | Area calc. | Assignment | h | k | l | Multiplicity | F obs. | F calc. | Area [cts*°2Th.] | Derivation | Backgr.[cts] | d-spacing [Å] | Height [cts] | K-A2 / K-A1 Ratio | Matched | Matched by | Rel. Int. [%] | Source | Status | Integral Breadth [°2Th.]
1 | 13,766(8) | 0,21(4) | 0,00 | [5 empty] | 0,000000 | 0,000000 | 50,00 | Pure KA1 | 508,81 | 6,42781 | 151(15) | 0,000 | TRUE | 00-029-0914 | 1,74 | Profile fitting | Included | 0,330739
2 | 15,068(3) | 0,10(2) | 0,00 | [5 empty] | 0,000000 | 0,000000 | 45,95 | Pure KA1 | 500,23 | 5,87485 | 284(22) | 0,000 | TRUE | 00-015-0861 | 3,26 | Profile fitting | Included | 0,162041
3 | 16,886(1) | 0,130(4) | 0,00 | [5 empty] | 0,000000 | 0,000000 | 182,03 | Pure KA1 | 500,77 | 5,24638 | 999(24) | 0,000 | TRUE | 00-015-0861 | 11,48 | Profile fitting | Included | 0,182162
4 | 23,637(2) | 0,121(6) | 0,00 | [5 empty] | 0,000000 | 0,000000 | 66,30 | Pure KA1 | 704,56 | 3,76093 | 514(24) | 0,000 | TRUE | 00-015-0861 | 5,91 | Profile fitting | Included | 0,128961
5 | 23,925(3) | 0,148(9) | 0,00 | [5 empty] | 0,000000 | 0,000000 | 60,07 | Pure KA1 | 709,08 | 3,71634 | 382(24) | 0,000 | TRUE | 00-015-0861 | 4,39 | Profile fitting | Included | 0,157200
6 | 24,169(4) | 0,13(1) | 0,00 | [5 empty] | 0,000000 | 0,000000 | 42,99 | Pure KA1 | 712,50 | 3,67941 | 303(23) | 0,000 | TRUE | 00-015-0861 | 3,49 | Profile fitting | Included | 0,141702
7 | 27,064(3) | 0,12(1) | 0,00 | [5 empty] | 0,000000 | 0,000000 | 90,14 | Pure KA1 | 727,77 | 3,29204 | 486(27) | 0,000 | TRUE | 00-015-0861 | 5,59 | Profile fitting | Included | 0,185478
8 | 27,407(2) | 0,143(5) | 0,00 | [5 empty] | 0,000000 | 0,000000 | 189,69 | Pure KA1 | 726,92 | 3,25164 | 1002(34) | 0,000 | TRUE | 00-015-0861; 00-029-0914 | 11,51 | Profile fitting | Included | 0,189381
9 | 27,684(3) | 0,260(9) | 0,00 | [5 empty] | 0,000000 | 0,000000 | 456,97 | Pure KA1 | 725,87 | 3,21966 | 1149(23) | 0,000 | TRUE | 00-029-0914 | 13,21 | Profile fitting | Included | 0,397659
10 | 28,2121(4) | 0,115(1) | 0,00 | [5 empty] | 0,000000 | 0,000000 | 931,08 | Pure KA1 | 723,06 | 3,16062 | 6151(47) | 0,000 | TRUE | 00-015-0861 | 70,69 | Profile fitting | Included | 0,151372
11 | 31,1863(3) | 0,114(1) | 0,00 | [5 empty] | 0,000000 | 0,000000 | 1010,63 | Pure KA1 | 690,96 | 2,86565 | 6577(46) | 0,000 | TRUE | 00-015-0861 | 75,58 | Profile fitting | Included | 0,153671
12 | 32,2251(5) | 0,110(2) | 0,00 | [5 empty] | 0,000000 | 0,000000 | 501,84 | Pure KA1 | 674,95 | 2,77560 | 3184(37) | 0,000 | TRUE | 00-015-0861 | 36,59 | Profile fitting | Included | 0,157632
13 | 33,136(1) | 0,111(3) | 0,00 | [5 empty] | 0,000000 | 0,000000 | 159,40 | Pure KA1 | 659,63 | 2,70138 | 1226(25) | 0,000 | TRUE | 00-015-0861 | 14,09 | Profile fitting | Included | 0,130000
14 | 34,130(4) | 0,172(7) | 0,00 | [5 empty] | 0,000000 | 0,000000 | 365,37 | Pure KA1 | 642,01 | 2,62492 | 1698(98) | 0,000 | TRUE | 00-015-0861 | 19,52 | Profile fitting | Included | 0,215141
15 | 34,275(6) | 0,13(2) | 0,00 | [5 empty] | 0,000000 | 0,000000 | 216,75 | Pure KA1 | 639,40 | 2,61418 | 1247(332) | 0,000 | TRUE | 00-015-0861; 00-029-0914 | 14,34 | Profile fitting | Included | 0,173752
16 | 34,38(1) | 0,23(2) | 0,00 | [5 empty] | 0,000000 | 0,000000 | 624,05 | Pure KA1 | 637,51 | 2,60649 | 1765(197) | 0,000 | TRUE | 00-015-0861; 00-029-0914 | 20,29 | Profile fitting | Included | 0,353543
17 | 35,642(1) | 0,117(2) | 0,00 | [5 empty] | 0,000000 | 0,000000 | 236,21 | Pure KA1 | 614,49 | 2,51697 | 1429(24) | 0,000 | TRUE | 00-015-0861 | 16,42 | Profile fitting | Included | 0,165337
18 | 36,225(6) | 0,50(1) | 0,00 | [5 empty] | 0,000000 | 0,000000 | 195,92 | Pure KA1 | 603,93 | 2,47775 | 367(9) | 0,000 | FALSE |  | 4,22 | Profile fitting | Included | 0,533894
19 | 38,022(2) | 0,148(5) | 0,00 | [5 empty] | 0,000000 | 0,000000 | 90,96 | Pure KA1 | 572,97 | 2,36467 | 577(17) | 0,000 | TRUE | 00-015-0861; 00-029-0914 | 6,64 | Profile fitting | Included | 0,157557
20 | 38,828(1) | 0,127(4) | 0,00 | [5 empty] | 0,000000 | 0,000000 | 161,22 | Pure KA1 | 560,37 | 2,31743 | 958(23) | 0,000 | TRUE | 00-015-0861 | 11,01 | Profile fitting | Included | 0,168305
21 | 39,098(2) | 0,090(7) | 0,00 | [5 empty] | 0,000000 | 0,000000 | 40,71 | Pure KA1 | 556,39 | 2,30206 | 397(23) | 0,000 | TRUE | 00-015-0861 | 4,57 | Profile fitting | Included | 0,102492
22 | 40,4069(6) | 0,426(2) | 0,00 | [5 empty] | 0,000000 | 0,000000 | 5130,50 | Pure KA1 | 539,19 | 2,23046 | 8701(31) | 0,000 | TRUE | 01-089-5156 | 100,00 | Profile fitting | Included | 0,589643
23 | 41,357(2) | 0,128(6) | 0,00 | [5 empty] | 0,000000 | 0,000000 | 153,86 | Pure KA1 | 529,29 | 2,18140 | 815(25) | 0,000 | TRUE | 00-015-0861 | 9,36 | Profile fitting | Included | 0,188836
24 | 41,709(3) | 0,090(9) | 0,00 | [5 empty] | 0,000000 | 0,000000 | 29,90 | Pure KA1 | 526,26 | 2,16378 | 281(22) | 0,000 | TRUE | 00-015-0861 | 3,23 | Profile fitting | Included | 0,106268
25 | 44,944(3) | 0,10(2) | 0,00 | [5 empty] | 0,000000 | 0,000000 | 106,76 | Pure KA1 | 502,57 | 2,01528 | 660(133) | 0,000 | TRUE | 00-015-0861 | 7,59 | Profile fitting | Included | 0,161735
26 | 45,09(4) | 0,40(6) | 0,00 | [5 empty] | 0,000000 | 0,000000 | 300,25 | Pure KA1 | 501,06 | 2,00903 | 474(59) | 0,000 | TRUE | 00-015-0861 | 5,45 | Profile fitting | Included | 0,633256
27 | 45,566(1) | 0,100(3) | 0,00 | [5 empty] | 0,000000 | 0,000000 | 149,73 | Pure KA1 | 496,35 | 1,98918 | 1094(29) | 0,000 | TRUE | 00-015-0861 | 12,57 | Profile fitting | Included | 0,136881
28 | 46,87(1) | 0,21(4) | 0,00 | [5 empty] | 0,000000 | 0,000000 | 26,40 | Pure KA1 | 484,73 | 1,93693 | 94(17) | 0,000 | TRUE | 00-015-0861 | 1,09 | Profile fitting | Included | 0,279405
29 | 47,44(1) | 0,51(3) | 0,00 | [5 empty] | 0,000000 | 0,000000 | 171,36 | Pure KA1 | 480,29 | 1,91500 | 236(10) | 0,000 | TRUE | 00-015-0861; 00-029-0914 | 2,71 | Profile fitting | Included | 0,726147
30 | 48,30(2) | 0,24(4) | 0,00 | [5 empty] | 0,000000 | 0,000000 | 17,72 | Pure KA1 | 474,34 | 1,88282 | 57(12) | 0,000 | FALSE |  | 0,65 | Profile fitting | Included | 0,312258
31 | 48,938(5) | 0,12(1) | 0,00 | [5 empty] | 0,000000 | 0,000000 | 28,87 | Pure KA1 | 470,58 | 1,85974 | 189(17) | 0,000 | TRUE | 00-015-0861 | 2,17 | Profile fitting | Included | 0,152630
32 | 49,62(2) | 0,24(2) | 0,00 | [5 empty] | 0,000000 | 0,000000 | 17,73 | Pure KA1 | 467,20 | 1,83586 | 58(8) | 0,000 | TRUE | 00-015-0861 | 0,67 | Profile fitting | Included | 0,304825
33 | 51,017(3) | 0,14(1) | 0,00 | [5 empty] | 0,000000 | 0,000000 | 67,67 | Pure KA1 | 462,36 | 1,78871 | 351(16) | 0,000 | TRUE | 00-015-0861 | 4,03 | Profile fitting | Included | 0,192774
34 | 51,905(2) | 0,160(6) | 0,00 | [5 empty] | 0,000000 | 0,000000 | 163,54 | Pure KA1 | 460,84 | 1,76017 | 733(20) | 0,000 | TRUE | 00-015-0861 | 8,43 | Profile fitting | Included | 0,223010
35 | 52,162(4) | 0,17(1) | 0,00 | [5 empty] | 0,000000 | 0,000000 | 79,21 | Pure KA1 | 460,64 | 1,75209 | 358(18) | 0,000 | TRUE | 00-015-0861 | 4,11 | Profile fitting | Included | 0,221490
36 | 54,000(2) | 0,138(6) | 0,00 | [5 empty] | 0,000000 | 0,000000 | 90,84 | Pure KA1 | 462,39 | 1,69672 | 520(17) | 0,000 | TRUE | 00-015-0861 | 5,98 | Profile fitting | Included | 0,174581
37 | 54,238(3) | 0(3) | 0,00 | [5 empty] | 0,000000 | 0,000000 | 2,46 | Pure KA1 | 463,04 | 1,68983 | 1035(4764523) | 0,000 | FALSE |  | 11,89 | Profile fitting | Included | 0,002376
38 | 55,307(9) | 0,109(5) | 0,00 | [5 empty] | 0,000000 | 0,000000 | 11,22 | Pure KA1 | 467,20 | 1,65969 | 82(12) | 0,000 | FALSE |  | 0,94 | Profile fitting | Included | 0,137518
39 | 57,55(1) | 0,12(9) | 0,00 | [5 empty] | 0,000000 | 0,000000 | 19,42 | Pure KA1 | 464,14 | 1,60033 | 125(92) | 0,000 | TRUE | 00-015-0861 | 1,44 | Profile fitting | Included | 0,154797
40 | 58,211(4) | 0,34(8) | 0,00 | [5 empty] | 0,000000 | 0,000000 | 323,05 | Pure KA1 | 464,29 | 1,58362 | 602(154) | 0,000 | TRUE | 00-015-0861 | 6,92 | Profile fitting | Included | 0,536437
41 | 61,09(2) | 0,2(3) | 0,00 | [5 empty] | 0,000000 | 0,000000 | 28,06 | Pure KA1 | 467,50 | 1,51569 | 142(332) | 0,000 | FALSE |  | 1,63 | Profile fitting | Included | 0,197326
42 | 62,652(8) | 0,68(2) | 0,00 | [5 empty] | 0,000000 | 0,000000 | 398,05 | Pure KA1 | 450,35 | 1,48160 | 371(13) | 0,000 | FALSE |  | 4,27 | Profile fitting | Included | 1,071747
43 | 63,425(3) | 0,134(9) | 0,00 | [5 empty] | 0,000000 | 0,000000 | 62,42 | Pure KA1 | 447,31 | 1,46540 | 336(19) | 0,000 | TRUE | 00-029-0914 | 3,86 | Profile fitting | Included | 0,185980
44 | 66,138(4) | 0,147(5) | 0,00 | [5 empty] | 0,000000 | 0,000000 | 46,35 | Pure KA1 | 434,82 | 1,41172 | 246(11) | 0,000 | FALSE |  | 2,83 | Profile fitting | Included | 0,188164
45 | 67,81(1) | 0,57(3) | 0,00 | [5 empty] | 0,000000 | 0,000000 | 95,13 | Pure KA1 | 426,00 | 1,38092 | 128(11) | 0,000 | FALSE |  | 1,47 | Profile fitting | Included | 0,744738
46 | 68,968(7) | 0,25(2) | 0,00 | [5 empty] | 0,000000 | 0,000000 | 60,25 | Pure KA1 | 419,60 | 1,36052 | 187(13) | 0,000 | FALSE |  | 2,15 | Profile fitting | Included | 0,322770
47 | 71,730(8) | 0,14(1) | 0,00 | [5 empty] | 0,000000 | 0,000000 | 19,26 | Pure KA1 | 404,29 | 1,31478 | 105(11) | 0,000 | FALSE |  | 1,21 | Profile fitting | Included | 0,182954
48 | 73,383(2) | 0,704(5) | 0,00 | [5 empty] | 0,000000 | 0,000000 | 1564,53 | Pure KA1 | 395,82 | 1,28919 | 1581(13) | 0,000 | FALSE |  | 18,17 | Profile fitting | Included | 0,989637
49 | 75,67(1) | 0,17(1) | 0,00 | [5 empty] | 0,000000 | 0,000000 | 20,85 | Pure KA1 | 386,22 | 1,25587 | 96(8) | 0,000 | FALSE |  | 1,10 | Profile fitting | Included | 0,217619
50 | 76,251(4) | 0,14(1) | 0,00 | [5 empty] | 0,000000 | 0,000000 | 31,82 | Pure KA1 | 384,31 | 1,24767 | 186(13) | 0,000 | TRUE | 00-029-0914 | 2,14 | Profile fitting | Included | 0,170850