## Sheet1
No. | Pos. [°2Th.] | FWHM Left [°2Th.] | Area calc. | Assignment | h | k | l | Multiplicity | F obs. | F calc. | Area [cts*°2Th.] | Derivation | Backgr.[cts] | d-spacing [Å] | Height [cts] | K-A2 / K-A1 Ratio | Matched | Matched by | Rel. Int. [%] | Source | Status | Integral Breadth [°2Th.]
1 | 13,763(7) | 0,20(2) | 0,00 | [5 empty] | 0,000000 | 0,000000 | 60,88 | Pure KA1 | 503,59 | 6,42912 | 194(15) | 0,000 | TRUE | 00-029-0914 | 1,55 | Profile fitting | Included | 0,314112
2 | 15,070(6) | 0,13(3) | 0,00 | [5 empty] | 0,000000 | 0,000000 | 37,47 | Pure KA1 | 503,17 | 5,87417 | 186(22) | 0,000 | TRUE | 00-015-0861 | 1,49 | Profile fitting | Included | 0,201313
3 | 16,887(2) | 0,123(6) | 0,00 | [5 empty] | 0,000000 | 0,000000 | 94,99 | Pure KA1 | 515,33 | 5,24594 | 566(21) | 0,000 | TRUE | 00-015-0861 | 4,54 | Profile fitting | Included | 0,167783
4 | 23,655(1) | 0,102(4) | 0,00 | [5 empty] | 0,000000 | 0,000000 | 118,27 | Pure KA1 | 750,63 | 3,75816 | 936(31) | 0,000 | TRUE | 00-015-0861 | 7,50 | Profile fitting | Included | 0,126419
5 | 23,924(5) | 0,11(2) | 0,00 | [5 empty] | 0,000000 | 0,000000 | 32,36 | Pure KA1 | 756,62 | 3,71659 | 224(26) | 0,000 | TRUE | 00-015-0861 | 1,79 | Profile fitting | Included | 0,144616
6 | 24,178(5) | 0,10(1) | 0,00 | [5 empty] | 0,000000 | 0,000000 | 30,30 | Pure KA1 | 761,63 | 3,67806 | 227(23) | 0,000 | TRUE | 00-015-0861 | 1,82 | Profile fitting | Included | 0,133611
7 | 27,068(2) | 0,128(7) | 0,00 | [5 empty] | 0,000000 | 0,000000 | 107,23 | Pure KA1 | 780,84 | 3,29154 | 619(25) | 0,000 | TRUE | 00-015-0861 | 4,96 | Profile fitting | Included | 0,173182
8 | 27,415(3) | 0,164(8) | 0,00 | [5 empty] | 0,000000 | 0,000000 | 131,19 | Pure KA1 | 779,44 | 3,25065 | 608(29) | 0,000 | TRUE | 00-015-0861; 00-029-0914 | 4,88 | Profile fitting | Included | 0,215720
9 | 27,703(2) | 0,199(5) | 0,00 | [5 empty] | 0,000000 | 0,000000 | 461,16 | Pure KA1 | 777,81 | 3,21751 | 1613(35) | 0,000 | TRUE | 00-029-0914 | 12,93 | Profile fitting | Included | 0,285819
10 | 28,2258(3) | 0,1081(9) | 0,00 | [5 empty] | 0,000000 | 0,000000 | 1369,42 | Pure KA1 | 773,85 | 3,15912 | 9537(60) | 0,000 | TRUE | 00-015-0861 | 76,45 | Profile fitting | Included | 0,143594
11 | 31,1966(3) | 0,1162(9) | 0,00 | [5 empty] | 0,000000 | 0,000000 | 1239,50 | Pure KA1 | 732,98 | 2,86472 | 8205(50) | 0,000 | TRUE | 00-015-0861 | 65,78 | Profile fitting | Included | 0,151064
12 | 32,2383(4) | 0,106(1) | 0,00 | [5 empty] | 0,000000 | 0,000000 | 695,05 | Pure KA1 | 713,76 | 2,77449 | 4808(44) | 0,000 | TRUE | 00-015-0861 | 38,54 | Profile fitting | Included | 0,144559
13 | 33,1453(8) | 0,105(2) | 0,00 | [5 empty] | 0,000000 | 0,000000 | 210,35 | Pure KA1 | 695,94 | 2,70061 | 1657(28) | 0,000 | TRUE | 00-015-0861 | 13,28 | Profile fitting | Included | 0,126953
14 | 34,304(1) | 0,364(3) | 0,00 | [5 empty] | 0,000000 | 0,000000 | 1323,68 | Pure KA1 | 672,35 | 2,61199 | 2980(21) | 0,000 | TRUE | 00-015-0861; 00-029-0914 | 23,89 | Profile fitting | Included | 0,444121
15 | 35,6512(9) | 0,117(3) | 0,00 | [5 empty] | 0,000000 | 0,000000 | 257,76 | Pure KA1 | 644,74 | 2,51632 | 1619(28) | 0,000 | TRUE | 00-015-0861 | 12,98 | Profile fitting | Included | 0,159169
16 | 36,244(5) | 0,43(1) | 0,00 | [5 empty] | 0,000000 | 0,000000 | 278,48 | Pure KA1 | 632,78 | 2,47654 | 465(15) | 0,000 | FALSE |  | 3,73 | Profile fitting | Included | 0,598691
17 | 38,027(2) | 0,122(4) | 0,00 | [5 empty] | 0,000000 | 0,000000 | 96,87 | Pure KA1 | 598,48 | 2,36437 | 653(23) | 0,000 | TRUE | 00-015-0861; 00-029-0914 | 5,24 | Profile fitting | Included | 0,148280
18 | 38,835(2) | 0,139(4) | 0,00 | [5 empty] | 0,000000 | 0,000000 | 163,12 | Pure KA1 | 584,16 | 2,31706 | 979(28) | 0,000 | TRUE | 00-015-0861 | 7,85 | Profile fitting | Included | 0,166542
19 | 39,113(3) | 0,107(5) | 0,00 | [5 empty] | 0,000000 | 0,000000 | 48,19 | Pure KA1 | 579,45 | 2,30122 | 366(18) | 0,000 | TRUE | 00-015-0861 | 2,94 | Profile fitting | Included | 0,131565
20 | 40,3959(5) | 0,398(1) | 0,00 | [5 empty] | 0,000000 | 0,000000 | 6726,15 | Pure KA1 | 559,38 | 2,23104 | 12474(50) | 0,000 | TRUE | 01-089-5156 | 100,00 | Profile fitting | Included | 0,539207
21 | 41,374(2) | 0,124(5) | 0,00 | [5 empty] | 0,000000 | 0,000000 | 138,20 | Pure KA1 | 546,18 | 2,18054 | 812(25) | 0,000 | TRUE | 00-015-0861 | 6,51 | Profile fitting | Included | 0,170195
22 | 41,720(4) | 0,093(3) | 0,00 | [5 empty] | 0,000000 | 0,000000 | 25,93 | Pure KA1 | 541,98 | 2,16324 | 220(16) | 0,000 | TRUE | 00-015-0861; 00-029-0914 | 1,77 | Profile fitting | Included | 0,117641
23 | 44,952(3) | 0,13(1) | 0,00 | [5 empty] | 0,000000 | 0,000000 | 110,22 | Pure KA1 | 516,80 | 2,01493 | 537(57) | 0,000 | TRUE | 00-015-0861 | 4,30 | Profile fitting | Included | 0,205343
24 | 45,07(2) | 0,39(3) | 0,00 | [5 empty] | 0,000000 | 0,000000 | 312,95 | Pure KA1 | 516,42 | 2,01008 | 520(52) | 0,000 | TRUE | 00-015-0861 | 4,17 | Profile fitting | Included | 0,602225
25 | 45,5857(5) | 0,100(2) | 0,00 | [5 empty] | 0,000000 | 0,000000 | 350,59 | Pure KA1 | 515,15 | 1,98838 | 2532(35) | 0,000 | TRUE | 00-015-0861 | 20,29 | Profile fitting | Included | 0,138488
26 | 47,43(1) | 0,59(3) | 0,00 | [5 empty] | 0,000000 | 0,000000 | 164,03 | Pure KA1 | 517,20 | 1,91531 | 215(9) | 0,000 | TRUE | 00-015-0861; 00-029-0914 | 1,73 | Profile fitting | Included | 0,762074
27 | 48,304(9) | 0,066(7) | 0,00 | [5 empty] | 0,000000 | 0,000000 | 6,13 | Pure KA1 | 521,94 | 1,88266 | 73(13) | 0,000 | FALSE |  | 0,58 | Profile fitting | Included | 0,084478
28 | 48,942(3) | 0,090(9) | 0,00 | [5 empty] | 0,000000 | 0,000000 | 29,78 | Pure KA1 | 526,99 | 1,85959 | 262(21) | 0,000 | TRUE | 00-015-0861 | 2,10 | Profile fitting | Included | 0,113743
29 | 49,63(1) | 0,087(9) | 0,00 | [5 empty] | 0,000000 | 0,000000 | 8,71 | Pure KA1 | 488,61 | 1,83555 | 76(14) | 0,000 | TRUE | 00-015-0861 | 0,61 | Profile fitting | Included | 0,114123
30 | 51,031(3) | 0,140(8) | 0,00 | [5 empty] | 0,000000 | 0,000000 | 66,08 | Pure KA1 | 479,29 | 1,78824 | 359(18) | 0,000 | TRUE | 00-015-0861 | 2,87 | Profile fitting | Included | 0,184326
31 | 51,913(3) | 0,187(7) | 0,00 | [5 empty] | 0,000000 | 0,000000 | 161,59 | Pure KA1 | 474,66 | 1,75993 | 654(22) | 0,000 | TRUE | 00-015-0861 | 5,24 | Profile fitting | Included | 0,247064
32 | 52,175(4) | 0,18(1) | 0,00 | [5 empty] | 0,000000 | 0,000000 | 85,30 | Pure KA1 | 473,44 | 1,75170 | 364(18) | 0,000 | TRUE | 00-015-0861 | 2,91 | Profile fitting | Included | 0,234601
33 | 54,018(1) | 0,144(4) | 0,00 | [5 empty] | 0,000000 | 0,000000 | 157,49 | Pure KA1 | 466,31 | 1,69620 | 832(19) | 0,000 | TRUE | 00-015-0861 | 6,67 | Profile fitting | Included | 0,189237
34 | 56,58(3) | 0,37(7) | 0,00 | [5 empty] | 0,000000 | 0,000000 | 40,77 | Pure KA1 | 459,20 | 1,62524 | 83(16) | 0,000 | TRUE | 00-015-0861 | 0,66 | Profile fitting | Included | 0,493467
35 | 57,075(9) | 0,23(3) | 0,00 | [5 empty] | 0,000000 | 0,000000 | 46,61 | Pure KA1 | 458,03 | 1,61241 | 152(15) | 0,000 | TRUE | 00-015-0861; 00-029-0914 | 1,22 | Profile fitting | Included | 0,306143
36 | 57,57(2) | 0,27(5) | 0,00 | [5 empty] | 0,000000 | 0,000000 | 29,43 | Pure KA1 | 456,88 | 1,59983 | 83(17) | 0,000 | TRUE | 00-015-0861 | 0,67 | Profile fitting | Included | 0,352813
37 | 58,121(2) | 0,074(5) | 0,00 | [5 empty] | 0,000000 | 0,000000 | 40,71 | Pure KA1 | 455,60 | 1,58585 | 418(36) | 0,000 | TRUE | 00-015-0861; 00-029-0914 | 3,35 | Profile fitting | Included | 0,097468
38 | 58,223(6) | 0,31(1) | 0,00 | [5 empty] | 0,000000 | 0,000000 | 305,83 | Pure KA1 | 455,36 | 1,58330 | 755(34) | 0,000 | TRUE | 00-015-0861 | 6,05 | Profile fitting | Included | 0,405190
39 | 61,110(4) | 0,16(1) | 0,00 | [5 empty] | 0,000000 | 0,000000 | 50,14 | Pure KA1 | 448,43 | 1,51525 | 235(14) | 0,000 | FALSE |  | 1,89 | Profile fitting | Included | 0,212939
40 | 61,779(8) | 0,14(3) | 0,00 | [5 empty] | 0,000000 | 0,000000 | 21,30 | Pure KA1 | 446,66 | 1,50044 | 112(16) | 0,000 | FALSE |  | 0,90 | Profile fitting | Included | 0,189986
41 | 62,63(1) | 0,63(3) | 0,00 | [5 empty] | 0,000000 | 0,000000 | 318,67 | Pure KA1 | 444,27 | 1,48205 | 385(12) | 0,000 | FALSE |  | 3,09 | Profile fitting | Included | 0,828038
42 | 63,188(8) | 0,22(3) | 0,00 | [5 empty] | 0,000000 | 0,000000 | 58,75 | Pure KA1 | 442,62 | 1,47032 | 205(23) | 0,000 | FALSE |  | 1,65 | Profile fitting | Included | 0,286076
43 | 63,450(2) | 0,126(7) | 0,00 | [5 empty] | 0,000000 | 0,000000 | 89,81 | Pure KA1 | 441,82 | 1,46489 | 540(31) | 0,000 | TRUE | 00-029-0914 | 4,33 | Profile fitting | Included | 0,166299
44 | 65,00(3) | 0,36(2) | 0,00 | [5 empty] | 0,000000 | 0,000000 | 23,06 | Pure KA1 | 436,75 | 1,43367 | 49(7) | 0,000 | FALSE |  | 0,39 | Profile fitting | Included | 0,472534
45 | 66,157(2) | 0,124(8) | 0,00 | [5 empty] | 0,000000 | 0,000000 | 59,40 | Pure KA1 | 432,59 | 1,41135 | 363(16) | 0,000 | FALSE |  | 2,91 | Profile fitting | Included | 0,163800
46 | 67,846(9) | 0,40(2) | 0,00 | [5 empty] | 0,000000 | 0,000000 | 95,30 | Pure KA1 | 425,97 | 1,38027 | 178(12) | 0,000 | FALSE |  | 1,43 | Profile fitting | Included | 0,534196
47 | 68,980(7) | 0,24(2) | 0,00 | [5 empty] | 0,000000 | 0,000000 | 57,51 | Pure KA1 | 421,22 | 1,36032 | 185(13) | 0,000 | FALSE |  | 1,48 | Profile fitting | Included | 0,310615
48 | 71,726(7) | 0,17(1) | 0,00 | [5 empty] | 0,000000 | 0,000000 | 28,81 | Pure KA1 | 409,04 | 1,31484 | 129(11) | 0,000 | FALSE |  | 1,04 | Profile fitting | Included | 0,222573
49 | 73,402(4) | 0,801(8) | 0,00 | [5 empty] | 0,000000 | 0,000000 | 1166,73 | Pure KA1 | 401,47 | 1,28890 | 1099(15) | 0,000 | FALSE |  | 8,81 | Profile fitting | Included | 1,061194
50 | 73,62(2) | 0,11(2) | 0,00 | [5 empty] | 0,000000 | 0,000000 | 9,09 | Pure KA1 | 400,51 | 1,28568 | 62(25) | 0,000 | TRUE | 01-089-5156 | 0,50 | Profile fitting | Included | 0,145807
51 | 75,140(4) | 0,12(1) | 0,00 | [5 empty] | 0,000000 | 0,000000 | 36,94 | Pure KA1 | 393,88 | 1,26335 | 233(17) | 0,000 | FALSE |  | 1,87 | Profile fitting | Included | 0,158563
52 | 75,680(4) | 0,14(1) | 0,00 | [5 empty] | 0,000000 | 0,000000 | 43,43 | Pure KA1 | 391,63 | 1,25566 | 229(14) | 0,000 | FALSE |  | 1,84 | Profile fitting | Included | 0,189690
53 | 76,267(4) | 0,17(1) | 0,00 | [5 empty] | 0,000000 | 0,000000 | 55,16 | Pure KA1 | 389,27 | 1,24745 | 253(13) | 0,000 | TRUE | 00-029-0914 | 2,03 | Profile fitting | Included | 0,217904
54 | 77,645(5) | 0,07(2) | 0,00 | [5 empty] | 0,000000 | 0,000000 | 10,43 | Pure KA1 | 384,17 | 1,22872 | 113(14) | 0,000 | FALSE |  | 0,90 | Profile fitting | Included | 0,092402