## Sheet1
No. | Pos. [°2Th.] | FWHM Left [°2Th.] | Area calc. | Assignment | h | k | l | Multiplicity | F obs. | F calc. | Area [cts*°2Th.] | Derivation | Backgr.[cts] | d-spacing [Å] | Height [cts] | K-A2 / K-A1 Ratio | Matched | Matched by | Rel. Int. [%] | Source | Status | Integral Breadth [°2Th.]
1 | 13,44(5) | 1,5(1) | 0,00 | [5 empty] | 0,000000 | 0,000000 | 224,71 | Pure KA1 | 456,36 | 6,58080 | 97(9) | 0,000 | TRUE | 00-029-0914 | 0,92 | Profile fitting | Included | 2,323238
2 | 15,080(2) | 0,098(7) | 0,00 | [5 empty] | 0,000000 | 0,000000 | 54,91 | Pure KA1 | 471,44 | 5,87028 | 401(19) | 0,000 | TRUE | 00-015-0861 | 3,80 | Profile fitting | Included | 0,136838
3 | 16,898(2) | 0,099(7) | 0,00 | [5 empty] | 0,000000 | 0,000000 | 50,89 | Pure KA1 | 506,19 | 5,24271 | 376(20) | 0,000 | TRUE | 00-015-0861 | 3,56 | Profile fitting | Included | 0,135373
4 | 23,939(6) | 0,2(1) | 0,00 | [5 empty] | 0,000000 | 0,000000 | 59,59 | Pure KA1 | 687,19 | 3,71423 | 235(20) | 0,000 | TRUE | 00-015-0861 | 2,23 | Profile fitting | Included | 0,253774
5 | 25,3(1) | 1,6(4) | 0,00 | [5 empty] | 0,000000 | 0,000000 | 403,00 | Pure KA1 | 708,02 | 3,51172 | 158(17) | 0,000 | FALSE |  | 1,49 | Profile fitting | Included | 2,557793
6 | 27,056(4) | 0,14(1) | 0,00 | [5 empty] | 0,000000 | 0,000000 | 62,74 | Pure KA1 | 720,68 | 3,29296 | 332(27) | 0,000 | TRUE | 00-015-0861 | 3,14 | Profile fitting | Included | 0,189123
7 | 27,69(1) | 0,6(3) | 0,00 | [5 empty] | 0,000000 | 0,000000 | 551,46 | Pure KA1 | 722,36 | 3,21903 | 589(13) | 0,000 | TRUE | 00-015-0861; 00-029-0914 | 5,58 | Profile fitting | Included | 0,935873
8 | 28,217(1) | 0,126(8) | 0,00 | [5 empty] | 0,000000 | 0,000000 | 282,73 | Pure KA1 | 722,69 | 3,16004 | 1740(48) | 0,000 | TRUE | 00-015-0861 | 16,49 | Profile fitting | Included | 0,162503
9 | 31,1905(5) | 0,137(2) | 0,00 | [5 empty] | 0,000000 | 0,000000 | 815,28 | Pure KA1 | 709,51 | 2,86527 | 4171(40) | 0,000 | TRUE | 00-015-0861; 00-029-0914 | 39,53 | Profile fitting | Included | 0,195456
10 | 32,214(5) | 0,23(4) | 0,00 | [5 empty] | 0,000000 | 0,000000 | 200,03 | Pure KA1 | 700,31 | 2,77655 | 562(26) | 0,000 | TRUE | 00-015-0861 | 5,32 | Profile fitting | Included | 0,356129
11 | 33,138(7) | 0,1(2) | 0,00 | [5 empty] | 0,000000 | 0,000000 | 50,23 | Pure KA1 | 690,46 | 2,70119 | 343(30) | 0,000 | TRUE | 00-015-0861 | 3,25 | Profile fitting | Included | 0,146306
12 | 34,300(3) | 0,391(6) | 0,00 | [5 empty] | 0,000000 | 0,000000 | 1153,90 | Pure KA1 | 676,39 | 2,61231 | 2416(19) | 0,000 | TRUE | 00-015-0861; 00-029-0914 | 22,89 | Profile fitting | Included | 0,477588
13 | 35,644(1) | 0,16(2) | 0,00 | [5 empty] | 0,000000 | 0,000000 | 285,29 | Pure KA1 | 658,30 | 2,51679 | 1373(24) | 0,000 | TRUE | 00-015-0861 | 13,01 | Profile fitting | Included | 0,207731
14 | 36,24(4) | 0,52(2) | 0,00 | [5 empty] | 0,000000 | 0,000000 | 318,98 | Pure KA1 | 649,84 | 2,47682 | 548(12) | 0,000 | FALSE |  | 5,20 | Profile fitting | Included | 0,581577
15 | 38,023(4) | 0,20(3) | 0,00 | [5 empty] | 0,000000 | 0,000000 | 177,30 | Pure KA1 | 623,41 | 2,36462 | 842(23) | 0,000 | TRUE | 00-015-0861; 00-029-0914 | 7,98 | Profile fitting | Included | 0,210651
16 | 38,834(2) | 0,184(5) | 0,00 | [5 empty] | 0,000000 | 0,000000 | 337,21 | Pure KA1 | 611,12 | 2,31711 | 1429(31) | 0,000 | TRUE | 00-015-0861 | 13,54 | Profile fitting | Included | 0,236025
17 | 40,355(2) | 0,317(3) | 0,00 | [5 empty] | 0,000000 | 0,000000 | 4602,26 | Pure KA1 | 588,12 | 2,23322 | 10553(115) | 0,000 | TRUE | 01-089-5156 | 100,00 | Profile fitting | Included | 0,436112
18 | 40,62(1) | 0,44(2) | 0,00 | [5 empty] | 0,000000 | 0,000000 | 1567,90 | Pure KA1 | 584,11 | 2,21908 | 2287(94) | 0,000 | TRUE | 01-089-5156 | 21,67 | Profile fitting | Included | 0,685575
19 | 44,947(7) | 0,25(6) | 0,00 | [5 empty] | 0,000000 | 0,000000 | 227,07 | Pure KA1 | 525,22 | 2,01514 | 589(16) | 0,000 | TRUE | 00-015-0861 | 5,58 | Profile fitting | Included | 0,385331
20 | 45,45(3) | 0,4(1) | 0,00 | [5 empty] | 0,000000 | 0,000000 | 78,16 | Pure KA1 | 519,39 | 1,99384 | 187(10) | 0,000 | TRUE | 00-015-0861 | 1,77 | Profile fitting | Included | 0,417643
21 | 47,4(1) | 0,6(4) | 0,00 | [5 empty] | 0,000000 | 0,000000 | 214,84 | Pure KA1 | 499,64 | 1,91515 | 228(18) | 0,000 | TRUE | 00-015-0861; 00-029-0914 | 2,16 | Profile fitting | Included | 0,940656
22 | 49(12) | 2(7) | 0,00 | [5 empty] | 0,000000 | 0,000000 | 57,61 | Pure KA1 | 487,76 | 1,85604 | 20(9) | 0,000 | TRUE | 00-015-0861 | 0,19 | Profile fitting | Included | 2,935687
23 | 51,003(9) | 0,29(4) | 0,00 | [5 empty] | 0,000000 | 0,000000 | 49,05 | Pure KA1 | 479,29 | 1,78917 | 145(24) | 0,000 | TRUE | 00-015-0861 | 1,37 | Profile fitting | Included | 0,339348
24 | 51,918(5) | 0,250(9) | 0,00 | [5 empty] | 0,000000 | 0,000000 | 399,70 | Pure KA1 | 477,87 | 1,75977 | 1193(17) | 0,000 | TRUE | 00-015-0861 | 11,31 | Profile fitting | Included | 0,334916
25 | 54,01(1) | 0,2(2) | 0,00 | [5 empty] | 0,000000 | 0,000000 | 38,03 | Pure KA1 | 481,42 | 1,69634 | 134(16) | 0,000 | TRUE | 00-015-0861 | 1,27 | Profile fitting | Included | 0,284243
26 | 55,4(2) | 0,5(4) | 0,00 | [5 empty] | 0,000000 | 0,000000 | 31,05 | Pure KA1 | 489,49 | 1,65691 | 51(28) | 0,000 | TRUE | 00-015-0861; 00-029-0914 | 0,48 | Profile fitting | Included | 0,608825
27 | 56,62(3) | 1,06(9) | 0,00 | [5 empty] | 0,000000 | 0,000000 | 117,96 | Pure KA1 | 474,76 | 1,62434 | 94(8) | 0,000 | TRUE | 00-015-0861; 00-029-0914 | 0,89 | Profile fitting | Included | 1,259342
28 | 58,280(6) | 0,54(2) | 0,00 | [5 empty] | 0,000000 | 0,000000 | 290,55 | Pure KA1 | 471,90 | 1,58190 | 393(11) | 0,000 | TRUE | 01-089-5156; 00-015-0861; 00-029-0914 | 3,72 | Profile fitting | Included | 0,739827
29 | 62,61(1) | 0,64(2) | 0,00 | [5 empty] | 0,000000 | 0,000000 | 307,66 | Pure KA1 | 456,63 | 1,48259 | 306(11) | 0,000 | FALSE |  | 2,90 | Profile fitting | Included | 1,004991
30 | 63,21(3) | 0,52(7) | 0,00 | [5 empty] | 0,000000 | 0,000000 | 90,92 | Pure KA1 | 453,55 | 1,46991 | 113(11) | 0,000 | TRUE | 00-029-0914 | 1,07 | Profile fitting | Included | 0,803316
31 | 67,74(4) | 1,4(1) | 0,00 | [5 empty] | 0,000000 | 0,000000 | 195,93 | Pure KA1 | 424,81 | 1,38213 | 89(7) | 0,000 | FALSE |  | 0,84 | Profile fitting | Included | 2,200328
32 | 69,01(1) | 0,31(3) | 0,00 | [5 empty] | 0,000000 | 0,000000 | 40,07 | Pure KA1 | 415,93 | 1,35980 | 103(10) | 0,000 | TRUE | 00-029-0914 | 0,97 | Profile fitting | Included | 0,389866
33 | 71,75(1) | 0,19(2) | 0,00 | [5 empty] | 0,000000 | 0,000000 | 21,82 | Pure KA1 | 397,87 | 1,31442 | 96(11) | 0,000 | TRUE | 00-029-0914 | 0,91 | Profile fitting | Included | 0,227616
34 | 73,338(2) | 0,678(6) | 0,00 | [5 empty] | 0,000000 | 0,000000 | 1882,31 | Pure KA1 | 389,37 | 1,28987 | 1949(14) | 0,000 | TRUE | 01-089-5156 | 18,47 | Profile fitting | Included | 0,965894