## Sheet1
No. | Pos. [°2Th.] | FWHM Left [°2Th.] | Area calc. | Assignment | h | k | l | Multiplicity | F obs. | F calc. | Area [cts*°2Th.] | Derivation | Backgr.[cts] | d-spacing [Å] | Height [cts] | K-A2 / K-A1 Ratio | Matched | Matched by | Rel. Int. [%] | Source | Status | Integral Breadth [°2Th.]
1 | 13,827(1) | 0,107(5) | 0,00 | [5 empty] | 0,000000 | 0,000000 | 137,85 | Pure KA1 | 428,13 | 6,39940 | 859(26) | 0,000 | TRUE | 00-029-0914 | 12,84 | Profile fitting | Included | 0,160511
2 | 15,16(2) | 0,35(9) | 0,00 | [5 empty] | 0,000000 | 0,000000 | 47,90 | Pure KA1 | 449,20 | 5,83995 | 87(19) | 0,000 | TRUE | 00-015-0861 | 1,30 | Profile fitting | Included | 0,550236
3 | 16,969(3) | 0,119(8) | 0,00 | [5 empty] | 0,000000 | 0,000000 | 60,75 | Pure KA1 | 486,07 | 5,22097 | 387(19) | 0,000 | TRUE | 00-015-0861 | 5,78 | Profile fitting | Included | 0,157126
4 | 23,716(3) | 0,08(1) | 0,00 | [5 empty] | 0,000000 | 0,000000 | 41,31 | Pure KA1 | 720,45 | 3,74873 | 337(28) | 0,000 | TRUE | 00-015-0861 | 5,05 | Profile fitting | Included | 0,122451
5 | 27,133(5) | 0,22(2) | 0,00 | [5 empty] | 0,000000 | 0,000000 | 118,76 | Pure KA1 | 775,64 | 3,28380 | 351(19) | 0,000 | TRUE | 00-015-0861 | 5,24 | Profile fitting | Included | 0,338692
6 | 27,7502(4) | 0,118(2) | 0,00 | [5 empty] | 0,000000 | 0,000000 | 979,74 | Pure KA1 | 778,68 | 3,21217 | 5576(48) | 0,000 | TRUE | 00-029-0914 | 83,39 | Profile fitting | Included | 0,175717
7 | 28,2840(5) | 0,124(1) | 0,00 | [5 empty] | 0,000000 | 0,000000 | 654,23 | Pure KA1 | 779,80 | 3,15275 | 4269(37) | 0,000 | TRUE | 00-015-0861 | 63,84 | Profile fitting | Included | 0,153250
8 | 31,2596(4) | 0,122(1) | 0,00 | [5 empty] | 0,000000 | 0,000000 | 1108,56 | Pure KA1 | 762,43 | 2,85910 | 6687(46) | 0,000 | TRUE | 00-015-0861; 00-029-0914 | 100,00 | Profile fitting | Included | 0,165788
9 | 32,2974(8) | 0,119(3) | 0,00 | [5 empty] | 0,000000 | 0,000000 | 378,96 | Pure KA1 | 748,14 | 2,76955 | 2021(33) | 0,000 | TRUE | 00-015-0861 | 30,23 | Profile fitting | Included | 0,187504
10 | 33,207(1) | 0,118(3) | 0,00 | [5 empty] | 0,000000 | 0,000000 | 119,56 | Pure KA1 | 732,74 | 2,69577 | 950(23) | 0,000 | TRUE | 00-015-0861 | 14,20 | Profile fitting | Included | 0,125886
11 | 34,337(1) | 0,368(3) | 0,00 | [5 empty] | 0,000000 | 0,000000 | 1083,99 | Pure KA1 | 710,40 | 2,60955 | 2416(19) | 0,000 | TRUE | 00-015-0861; 00-029-0914 | 36,13 | Profile fitting | Included | 0,448647
12 | 35,716(1) | 0,127(3) | 0,00 | [5 empty] | 0,000000 | 0,000000 | 185,75 | Pure KA1 | 679,39 | 2,51193 | 1118(24) | 0,000 | TRUE | 00-015-0861 | 16,72 | Profile fitting | Included | 0,166156
13 | 36,287(6) | 0,47(2) | 0,00 | [5 empty] | 0,000000 | 0,000000 | 256,04 | Pure KA1 | 665,61 | 2,47366 | 385(10) | 0,000 | FALSE |  | 5,76 | Profile fitting | Included | 0,664477
14 | 38,095(2) | 0,138(5) | 0,00 | [5 empty] | 0,000000 | 0,000000 | 81,12 | Pure KA1 | 620,03 | 2,36033 | 517(17) | 0,000 | TRUE | 00-015-0861; 00-029-0914 | 7,73 | Profile fitting | Included | 0,156848
15 | 38,900(2) | 0,147(4) | 0,00 | [5 empty] | 0,000000 | 0,000000 | 137,14 | Pure KA1 | 599,38 | 2,31331 | 832(19) | 0,000 | TRUE | 00-015-0861 | 12,44 | Profile fitting | Included | 0,164808
16 | 39,158(8) | 0,157(7) | 0,00 | [5 empty] | 0,000000 | 0,000000 | 23,42 | Pure KA1 | 592,80 | 2,29868 | 140(15) | 0,000 | TRUE | 00-015-0861 | 2,10 | Profile fitting | Included | 0,166911
17 | 40,4655(7) | 0,427(2) | 0,00 | [5 empty] | 0,000000 | 0,000000 | 3861,68 | Pure KA1 | 560,15 | 2,22736 | 6656(27) | 0,000 | TRUE | 01-089-5156 | 99,55 | Profile fitting | Included | 0,580151
18 | 41,442(2) | 0,114(5) | 0,00 | [5 empty] | 0,000000 | 0,000000 | 106,77 | Pure KA1 | 537,14 | 2,17713 | 598(19) | 0,000 | TRUE | 00-015-0861 | 8,95 | Profile fitting | Included | 0,178413
19 | 45,036(3) | 0,27(1) | 0,00 | [5 empty] | 0,000000 | 0,000000 | 266,28 | Pure KA1 | 472,54 | 2,01137 | 627(14) | 0,000 | TRUE | 00-015-0861 | 9,37 | Profile fitting | Included | 0,424812
20 | 45,632(3) | 0,15(1) | 0,00 | [5 empty] | 0,000000 | 0,000000 | 115,79 | Pure KA1 | 466,26 | 1,98646 | 477(19) | 0,000 | TRUE | 00-015-0861 | 7,13 | Profile fitting | Included | 0,242747
21 | 47,47(1) | 0,95(3) | 0,00 | [5 empty] | 0,000000 | 0,000000 | 315,65 | Pure KA1 | 457,78 | 1,91374 | 212(6) | 0,000 | TRUE | 00-015-0861; 00-029-0914 | 3,17 | Profile fitting | Included | 1,489613
22 | 49,005(5) | 0,09(2) | 0,00 | [5 empty] | 0,000000 | 0,000000 | 15,08 | Pure KA1 | 465,55 | 1,85733 | 134(18) | 0,000 | TRUE | 00-015-0861 | 2,00 | Profile fitting | Included | 0,112542
23 | 51,105(5) | 0,152(7) | 0,00 | [5 empty] | 0,000000 | 0,000000 | 39,01 | Pure KA1 | 470,66 | 1,78585 | 210(12) | 0,000 | TRUE | 00-015-0861 | 3,13 | Profile fitting | Included | 0,186124
24 | 51,985(3) | 0,184(7) | 0,00 | [5 empty] | 0,000000 | 0,000000 | 156,85 | Pure KA1 | 472,07 | 1,75766 | 651(18) | 0,000 | TRUE | 00-015-0861 | 9,74 | Profile fitting | Included | 0,240818
25 | 52,224(7) | 0,16(2) | 0,00 | [5 empty] | 0,000000 | 0,000000 | 38,21 | Pure KA1 | 472,50 | 1,75018 | 195(18) | 0,000 | TRUE | 00-015-0861 | 2,91 | Profile fitting | Included | 0,196370
26 | 54,065(3) | 0,162(7) | 0,00 | [5 empty] | 0,000000 | 0,000000 | 59,07 | Pure KA1 | 475,74 | 1,69485 | 309(13) | 0,000 | TRUE | 00-015-0861 | 4,61 | Profile fitting | Included | 0,191440
27 | 56,82(2) | 1,22(5) | 0,00 | [5 empty] | 0,000000 | 0,000000 | 390,25 | Pure KA1 | 477,41 | 1,61906 | 204(14) | 0,000 | TRUE | 00-015-0861; 00-029-0914 | 3,06 | Profile fitting | Included | 1,909689
28 | 58,282(4) | 0,34(1) | 0,00 | [5 empty] | 0,000000 | 0,000000 | 185,36 | Pure KA1 | 475,76 | 1,58186 | 433(12) | 0,000 | TRUE | 00-015-0861 | 6,48 | Profile fitting | Included | 0,427807
29 | 61,166(8) | 0,143(7) | 0,00 | [5 empty] | 0,000000 | 0,000000 | 19,96 | Pure KA1 | 467,22 | 1,51400 | 113(11) | 0,000 | FALSE |  | 1,70 | Profile fitting | Included | 0,176090
30 | 62,710(9) | 0,84(2) | 0,00 | [5 empty] | 0,000000 | 0,000000 | 296,57 | Pure KA1 | 460,50 | 1,48037 | 302(7) | 0,000 | FALSE |  | 4,51 | Profile fitting | Included | 0,982729
31 | 63,498(4) | 0,13(1) | 0,00 | [5 empty] | 0,000000 | 0,000000 | 58,03 | Pure KA1 | 456,81 | 1,46389 | 280(18) | 0,000 | TRUE | 00-029-0914 | 4,19 | Profile fitting | Included | 0,207128
32 | 66,216(4) | 0,15(1) | 0,00 | [5 empty] | 0,000000 | 0,000000 | 60,37 | Pure KA1 | 444,82 | 1,41023 | 258(15) | 0,000 | FALSE |  | 3,86 | Profile fitting | Included | 0,233773
33 | 67,90(1) | 0,39(5) | 0,00 | [5 empty] | 0,000000 | 0,000000 | 66,26 | Pure KA1 | 440,10 | 1,37928 | 108(8) | 0,000 | FALSE |  | 1,62 | Profile fitting | Included | 0,610893
34 | 71,81(1) | 0,18(5) | 0,00 | [5 empty] | 0,000000 | 0,000000 | 15,05 | Pure KA1 | 407,55 | 1,31343 | 66(12) | 0,000 | FALSE |  | 0,99 | Profile fitting | Included | 0,227733
35 | 73,404(2) | 0,698(5) | 0,00 | [5 empty] | 0,000000 | 0,000000 | 1337,66 | Pure KA1 | 396,53 | 1,28887 | 1381(14) | 0,000 | TRUE | 01-089-5156 | 20,65 | Profile fitting | Included | 0,968598
36 | 75,72(1) | 0,18(2) | 0,00 | [5 empty] | 0,000000 | 0,000000 | 17,98 | Pure KA1 | 381,91 | 1,25514 | 76(9) | 0,000 | FALSE |  | 1,14 | Profile fitting | Included | 0,235977
37 | 76,329(8) | 0,17(2) | 0,00 | [5 empty] | 0,000000 | 0,000000 | 25,96 | Pure KA1 | 378,45 | 1,24659 | 119(11) | 0,000 | TRUE | 00-029-0914 | 1,78 | Profile fitting | Included | 0,217713