## Sheet1
No. | Pos. [°2Th.] | FWHM Left [°2Th.] | Area calc. | Assignment | h | k | l | Multiplicity | F obs. | F calc. | Area [cts*°2Th.] | Derivation | Backgr.[cts] | d-spacing [Å] | Height [cts] | K-A2 / K-A1 Ratio | Matched | Matched by | Rel. Int. [%] | Source | Status | Integral Breadth [°2Th.]
1 | 15,074(5) | 0,10(2) | 0,00 | [5 empty] | 0,000000 | 0,000000 | 26,04 | Pure KA1 | 487,48 | 5,87250 | 165(20) | 0,000 | TRUE | 00-015-0861 | 1,63 | Profile fitting | Included | 0,158008
2 | 16,890(2) | 0,133(5) | 0,00 | [5 empty] | 0,000000 | 0,000000 | 83,82 | Pure KA1 | 489,61 | 5,24515 | 517(19) | 0,000 | TRUE | 00-015-0861 | 5,10 | Profile fitting | Included | 0,162099
3 | 23,6466(9) | 0,105(3) | 0,00 | [5 empty] | 0,000000 | 0,000000 | 188,61 | Pure KA1 | 673,36 | 3,75950 | 1462(28) | 0,000 | TRUE | 00-015-0861 | 14,42 | Profile fitting | Included | 0,129037
4 | 23,926(5) | 0,10(1) | 0,00 | [5 empty] | 0,000000 | 0,000000 | 21,06 | Pure KA1 | 686,86 | 3,71627 | 198(19) | 0,000 | TRUE | 00-015-0861 | 1,95 | Profile fitting | Included | 0,106584
5 | 24,173(4) | 0,08(2) | 0,00 | [5 empty] | 0,000000 | 0,000000 | 29,35 | Pure KA1 | 697,27 | 3,67880 | 251(25) | 0,000 | TRUE | 00-015-0861 | 2,48 | Profile fitting | Included | 0,116816
6 | 27,070(2) | 0,112(7) | 0,00 | [5 empty] | 0,000000 | 0,000000 | 92,88 | Pure KA1 | 737,42 | 3,29131 | 634(26) | 0,000 | TRUE | 00-015-0861 | 6,25 | Profile fitting | Included | 0,146565
7 | 27,428(3) | 0,168(8) | 0,00 | [5 empty] | 0,000000 | 0,000000 | 150,66 | Pure KA1 | 734,80 | 3,24914 | 682(30) | 0,000 | TRUE | 00-015-0861; 00-029-0914 | 6,73 | Profile fitting | Included | 0,220803
8 | 27,694(4) | 0,24(1) | 0,00 | [5 empty] | 0,000000 | 0,000000 | 190,03 | Pure KA1 | 732,12 | 3,21859 | 611(23) | 0,000 | TRUE | 00-029-0914 | 6,03 | Profile fitting | Included | 0,310943
9 | 28,2178(3) | 0,1077(4) | 0,00 | [5 empty] | 0,000000 | 0,000000 | 1443,81 | Pure KA1 | 725,24 | 3,16000 | 10139(46) | 0,000 | TRUE | 00-015-0861 | 100,00 | Profile fitting | Included | 0,142401
10 | 31,1913(3) | 0,1088(8) | 0,00 | [5 empty] | 0,000000 | 0,000000 | 1366,60 | Pure KA1 | 661,52 | 2,86520 | 9328(55) | 0,000 | TRUE | 00-015-0861 | 92,01 | Profile fitting | Included | 0,146499
11 | 32,2309(4) | 0,103(1) | 0,00 | [5 empty] | 0,000000 | 0,000000 | 835,93 | Pure KA1 | 635,33 | 2,77511 | 5758(46) | 0,000 | TRUE | 00-015-0861 | 56,79 | Profile fitting | Included | 0,145183
12 | 33,1394(7) | 0,106(2) | 0,00 | [5 empty] | 0,000000 | 0,000000 | 256,68 | Pure KA1 | 612,86 | 2,70108 | 1924(29) | 0,000 | TRUE | 00-015-0861 | 18,97 | Profile fitting | Included | 0,133421
13 | 34,270(1) | 0,360(3) | 0,00 | [5 empty] | 0,000000 | 0,000000 | 1440,59 | Pure KA1 | 586,64 | 2,61451 | 3062(21) | 0,000 | TRUE | 00-015-0861; 00-029-0914 | 30,20 | Profile fitting | Included | 0,470428
14 | 35,6463(8) | 0,111(3) | 0,00 | [5 empty] | 0,000000 | 0,000000 | 268,27 | Pure KA1 | 558,85 | 2,51666 | 1715(30) | 0,000 | TRUE | 00-015-0861 | 16,91 | Profile fitting | Included | 0,156466
15 | 36,214(5) | 0,51(1) | 0,00 | [5 empty] | 0,000000 | 0,000000 | 406,90 | Pure KA1 | 549,03 | 2,47848 | 509(12) | 0,000 | FALSE |  | 5,02 | Profile fitting | Included | 0,799607
16 | 38,025(2) | 0,133(5) | 0,00 | [5 empty] | 0,000000 | 0,000000 | 110,10 | Pure KA1 | 525,21 | 2,36451 | 647(20) | 0,000 | TRUE | 00-015-0861; 00-029-0914 | 6,38 | Profile fitting | Included | 0,170288
17 | 38,836(1) | 0,134(3) | 0,00 | [5 empty] | 0,000000 | 0,000000 | 158,64 | Pure KA1 | 518,51 | 2,31701 | 972(22) | 0,000 | TRUE | 00-015-0861 | 9,59 | Profile fitting | Included | 0,163179
18 | 39,106(2) | 0,097(3) | 0,00 | [5 empty] | 0,000000 | 0,000000 | 72,16 | Pure KA1 | 516,84 | 2,30163 | 604(23) | 0,000 | TRUE | 00-015-0861 | 5,96 | Profile fitting | Included | 0,119480
19 | 40,3721(5) | 0,375(2) | 0,00 | [5 empty] | 0,000000 | 0,000000 | 5215,24 | Pure KA1 | 512,76 | 2,23230 | 9542(37) | 0,000 | TRUE | 01-089-5156 | 94,12 | Profile fitting | Included | 0,546531
20 | 41,376(1) | 0,104(4) | 0,00 | [5 empty] | 0,000000 | 0,000000 | 164,76 | Pure KA1 | 513,88 | 2,18045 | 1102(28) | 0,000 | TRUE | 00-015-0861 | 10,87 | Profile fitting | Included | 0,149507
21 | 41,719(4) | 0,107(3) | 0,00 | [5 empty] | 0,000000 | 0,000000 | 32,32 | Pure KA1 | 515,13 | 2,16331 | 236(16) | 0,000 | TRUE | 00-015-0861 | 2,32 | Profile fitting | Included | 0,137175
22 | 44,956(2) | 0,140(6) | 0,00 | [5 empty] | 0,000000 | 0,000000 | 227,22 | Pure KA1 | 531,48 | 2,01478 | 1030(28) | 0,000 | TRUE | 00-015-0861 | 10,16 | Profile fitting | Included | 0,220530
23 | 45,122(2) | 0,104(6) | 0,00 | [5 empty] | 0,000000 | 0,000000 | 131,72 | Pure KA1 | 530,07 | 2,00773 | 805(33) | 0,000 | TRUE | 00-015-0861 | 7,94 | Profile fitting | Included | 0,163725
24 | 45,5775(3) | 0,091(1) | 0,00 | [5 empty] | 0,000000 | 0,000000 | 606,07 | Pure KA1 | 525,79 | 1,98872 | 4931(42) | 0,000 | TRUE | 00-015-0861 | 48,63 | Profile fitting | Included | 0,122910
25 | 47,425(8) | 0,48(4) | 0,00 | [5 empty] | 0,000000 | 0,000000 | 184,62 | Pure KA1 | 503,84 | 1,91546 | 242(11) | 0,000 | TRUE | 00-015-0861; 00-029-0914 | 2,39 | Profile fitting | Included | 0,761416
26 | 48,288(6) | 0,081(4) | 0,00 | [5 empty] | 0,000000 | 0,000000 | 11,88 | Pure KA1 | 492,40 | 1,88323 | 123(11) | 0,000 | FALSE |  | 1,21 | Profile fitting | Included | 0,096633
27 | 48,938(2) | 0,101(5) | 0,00 | [5 empty] | 0,000000 | 0,000000 | 51,15 | Pure KA1 | 483,82 | 1,85973 | 444(18) | 0,000 | TRUE | 00-015-0861 | 4,37 | Profile fitting | Included | 0,115329
28 | 49,625(5) | 0,08(1) | 0,00 | [5 empty] | 0,000000 | 0,000000 | 12,06 | Pure KA1 | 475,08 | 1,83559 | 125(21) | 0,000 | TRUE | 00-015-0861 | 1,23 | Profile fitting | Included | 0,096706
29 | 51,031(2) | 0,119(9) | 0,00 | [5 empty] | 0,000000 | 0,000000 | 91,43 | Pure KA1 | 459,41 | 1,78827 | 489(21) | 0,000 | TRUE | 00-015-0861 | 4,82 | Profile fitting | Included | 0,186924
30 | 51,910(2) | 0,146(6) | 0,00 | [5 empty] | 0,000000 | 0,000000 | 135,50 | Pure KA1 | 451,90 | 1,76002 | 675(20) | 0,000 | TRUE | 00-015-0861 | 6,66 | Profile fitting | Included | 0,200648
31 | 52,169(3) | 0,181(9) | 0,00 | [5 empty] | 0,000000 | 0,000000 | 92,52 | Pure KA1 | 450,12 | 1,75189 | 435(16) | 0,000 | TRUE | 00-015-0861 | 4,29 | Profile fitting | Included | 0,212750
32 | 54,011(1) | 0,138(4) | 0,00 | [5 empty] | 0,000000 | 0,000000 | 179,04 | Pure KA1 | 444,37 | 1,69640 | 992(20) | 0,000 | TRUE | 00-015-0861 | 9,79 | Profile fitting | Included | 0,180394
33 | 54,889(7) | 0,11(2) | 0,00 | [5 empty] | 0,000000 | 0,000000 | 15,28 | Pure KA1 | 446,66 | 1,67133 | 106(16) | 0,000 | TRUE | 00-015-0861 | 1,05 | Profile fitting | Included | 0,143780
34 | 55,309(7) | 0,10(2) | 0,00 | [5 empty] | 0,000000 | 0,000000 | 12,64 | Pure KA1 | 449,08 | 1,65962 | 102(17) | 0,000 | FALSE |  | 1,01 | Profile fitting | Included | 0,123693
35 | 57,564(7) | 0,12(2) | 0,00 | [5 empty] | 0,000000 | 0,000000 | 19,31 | Pure KA1 | 454,68 | 1,59987 | 127(16) | 0,000 | TRUE | 00-015-0861 | 1,25 | Profile fitting | Included | 0,152159
36 | 58,119(2) | 0,089(6) | 0,00 | [5 empty] | 0,000000 | 0,000000 | 66,99 | Pure KA1 | 453,30 | 1,58591 | 615(93) | 0,000 | TRUE | 00-015-0861 | 6,07 | Profile fitting | Included | 0,108885
37 | 58,26(1) | 0,29(3) | 0,00 | [5 empty] | 0,000000 | 0,000000 | 342,51 | Pure KA1 | 452,94 | 1,58237 | 758(35) | 0,000 | TRUE | 00-015-0861 | 7,47 | Profile fitting | Included | 0,452016
38 | 61,107(4) | 0,14(1) | 0,00 | [5 empty] | 0,000000 | 0,000000 | 44,80 | Pure KA1 | 445,28 | 1,51531 | 263(18) | 0,000 | FALSE |  | 2,59 | Profile fitting | Included | 0,170634
39 | 61,790(6) | 0,12(2) | 0,00 | [5 empty] | 0,000000 | 0,000000 | 21,03 | Pure KA1 | 443,24 | 1,50019 | 141(18) | 0,000 | FALSE |  | 1,39 | Profile fitting | Included | 0,149638
40 | 62,583(9) | 0,60(2) | 0,00 | [5 empty] | 0,000000 | 0,000000 | 328,64 | Pure KA1 | 440,75 | 1,48307 | 397(12) | 0,000 | FALSE |  | 3,92 | Profile fitting | Included | 0,826865
41 | 63,188(6) | 0,18(2) | 0,00 | [5 empty] | 0,000000 | 0,000000 | 49,61 | Pure KA1 | 438,77 | 1,47032 | 215(22) | 0,000 | FALSE |  | 2,12 | Profile fitting | Included | 0,230938
42 | 63,442(2) | 0,112(6) | 0,00 | [5 empty] | 0,000000 | 0,000000 | 80,97 | Pure KA1 | 437,91 | 1,46505 | 544(24) | 0,000 | TRUE | 00-029-0914 | 5,37 | Profile fitting | Included | 0,148860
43 | 65,00(2) | 0,39(2) | 0,00 | [5 empty] | 0,000000 | 0,000000 | 30,20 | Pure KA1 | 432,37 | 1,43369 | 62(7) | 0,000 | FALSE |  | 0,61 | Profile fitting | Included | 0,488945
44 | 66,144(2) | 0,111(6) | 0,00 | [5 empty] | 0,000000 | 0,000000 | 58,30 | Pure KA1 | 427,97 | 1,41159 | 412(17) | 0,000 | FALSE |  | 4,06 | Profile fitting | Included | 0,141627
45 | 67,865(7) | 0,27(2) | 0,00 | [5 empty] | 0,000000 | 0,000000 | 80,66 | Pure KA1 | 420,94 | 1,37994 | 192(13) | 0,000 | FALSE |  | 1,89 | Profile fitting | Included | 0,420804
46 | 68,967(4) | 0,17(1) | 0,00 | [5 empty] | 0,000000 | 0,000000 | 63,26 | Pure KA1 | 416,22 | 1,36055 | 254(16) | 0,000 | FALSE |  | 2,50 | Profile fitting | Included | 0,249484
47 | 71,715(4) | 0,09(1) | 0,00 | [5 empty] | 0,000000 | 0,000000 | 19,11 | Pure KA1 | 404,10 | 1,31502 | 162(17) | 0,000 | FALSE |  | 1,60 | Profile fitting | Included | 0,117831
48 | 73,337(2) | 0,670(4) | 0,00 | [5 empty] | 0,000000 | 0,000000 | 1818,57 | Pure KA1 | 397,01 | 1,28989 | 1955(14) | 0,000 | FALSE |  | 19,29 | Profile fitting | Included | 0,930049
49 | 75,121(2) | 0,100(6) | 0,00 | [5 empty] | 0,000000 | 0,000000 | 45,18 | Pure KA1 | 389,62 | 1,26361 | 353(20) | 0,000 | FALSE |  | 3,48 | Profile fitting | Included | 0,127947
50 | 75,673(3) | 0,139(8) | 0,00 | [5 empty] | 0,000000 | 0,000000 | 52,38 | Pure KA1 | 387,48 | 1,25576 | 295(14) | 0,000 | FALSE |  | 2,91 | Profile fitting | Included | 0,177750
51 | 76,254(3) | 0,149(8) | 0,00 | [5 empty] | 0,000000 | 0,000000 | 59,85 | Pure KA1 | 385,32 | 1,24764 | 317(14) | 0,000 | TRUE | 00-029-0914 | 3,12 | Profile fitting | Included | 0,189055
52 | 77,65(1) | 0,25(2) | 0,00 | [5 empty] | 0,000000 | 0,000000 | 26,07 | Pure KA1 | 380,60 | 1,22865 | 82(8) | 0,000 | FALSE |  | 0,81 | Profile fitting | Included | 0,319088