## Sheet1
No. | Pos. [°2Th.] | FWHM Left [°2Th.] | Area calc. | Assignment | h | k | l | Multiplicity | F obs. | F calc. | Area [cts*°2Th.] | Derivation | Backgr.[cts] | d-spacing [Å] | Height [cts] | K-A2 / K-A1 Ratio | Matched | Matched by | Rel. Int. [%] | Source | Status | Integral Breadth [°2Th.]
1 | 25,785(4) | 0,12(1) | 0,00 | [5 empty] | 0,000000 | 0,000000 | 56,27 | Pure KA1 | 1676,47 | 3,45233 | 287(24) | 0,000 | FALSE |  | 0,23 | Profile fitting | Included | 0,195732
2 | 27,81(2) | 0,16(3) | 0,00 | [5 empty] | 0,000000 | 0,000000 | 16,61 | Pure KA1 | 1519,18 | 3,20571 | 100(24) | 0,000 | TRUE | 00-029-0914 | 0,08 | Profile fitting | Included | 0,166564
3 | 28,60482(6) | 0,1451(1) | 0,00 | [5 empty] | 0,000000 | 0,000000 | 23849,17 | Pure KA1 | 1460,83 | 3,11812 | 124271(120) | 0,000 | TRUE | 01-071-1173 | 100,00 | Profile fitting | Included | 0,191912
4 | 40,4024 | 0,5751 | 0,00 | [5 empty] | 0,000000 | 0,000000 | 4227,06 | Pure KA1 | 830,53 | 2,23069 | 5512,47 |  | TRUE | 01-089-4896 | 4,44 | Manual input | Included | 0,766818
5 | 46,89(3) | 0,49(8) | 0,00 | [5 empty] | 0,000000 | 0,000000 | 24,08 | Pure KA1 | 643,17 | 1,93598 | 46(6) | 0,000 | TRUE | 01-071-1173 | 0,04 | Profile fitting | Included | 0,523306
6 | 58,44(2) | 0,44(6) | 0,00 | [5 empty] | 0,000000 | 0,000000 | 75,45 | Pure KA1 | 489,93 | 1,57791 | 109(13) | 0,000 | TRUE | 01-089-4896 | 0,09 | Profile fitting | Included | 0,694137
7 | 59,2796(4) | 0,216(1) | 0,00 | [5 empty] | 0,000000 | 0,000000 | 1545,11 | Pure KA1 | 484,26 | 1,55759 | 4744(24) | 0,000 | TRUE | 01-071-1173 | 3,82 | Profile fitting | Included | 0,325718
8 | 73,501(2) | 0,743(7) | 0,00 | [5 empty] | 0,000000 | 0,000000 | 715,65 | Pure KA1 | 393,00 | 1,28741 | 762(6) | 0,000 | TRUE | 01-089-4896 | 0,61 | Profile fitting | Included | 0,938852
9 | 78,37(2) | 1,4(1) | 0,00 | [5 empty] | 0,000000 | 0,000000 | 184,50 | Pure KA1 | 328,14 | 1,21910 | 81(5) | 0,000 | TRUE | 01-071-1173 | 0,07 | Profile fitting | Included | 2,276910