## Sheet1
No. | Pos. [°2Th.] | FWHM Left [°2Th.] | Area calc. | Assignment | h | k | l | Multiplicity | F obs. | F calc. | Area [cts*°2Th.] | Derivation | Backgr.[cts] | d-spacing [Å] | Height [cts] | K-A2 / K-A1 Ratio | Matched | Matched by | Rel. Int. [%] | Source | Status | Integral Breadth [°2Th.]
1 | 25,798(3) | 0,13(1) | 0,00 | [5 empty] | 0,000000 | 0,000000 | 85,94 | Pure KA1 | 1656,40 | 3,45063 | 427(25) | 0,000 | FALSE |  | 0,25 | Profile fitting | Included | 0,201395
2 | 27,73(1) | 0,22(3) | 0,00 | [5 empty] | 0,000000 | 0,000000 | 44,40 | Pure KA1 | 1505,64 | 3,21452 | 186(22) | 0,000 | TRUE | 00-029-0914 | 0,11 | Profile fitting | Included | 0,238409
3 | 28,61488(5) | 0,1484(1) | 0,00 | [5 empty] | 0,000000 | 0,000000 | 33065,45 | Pure KA1 | 1441,93 | 3,11704 | 169959(139) | 0,000 | TRUE | 01-071-1173 | 100,00 | Profile fitting | Included | 0,194549
4 | 40,3801(5) | 0,405(1) | 0,00 | [5 empty] | 0,000000 | 0,000000 | 3065,46 | Pure KA1 | 844,84 | 2,23188 | 5697(24) | 0,000 | TRUE | 01-089-5156 | 3,35 | Profile fitting | Included | 0,538111
5 | 58,42(1) | 0,39(4) | 0,00 | [5 empty] | 0,000000 | 0,000000 | 66,97 | Pure KA1 | 492,45 | 1,57835 | 115(8) | 0,000 | TRUE | 01-089-5156 | 0,07 | Profile fitting | Included | 0,580634
6 | 59,2888(4) | 0,227(1) | 0,00 | [5 empty] | 0,000000 | 0,000000 | 2008,47 | Pure KA1 | 485,06 | 1,55737 | 5945(24) | 0,000 | TRUE | 01-071-1173 | 3,50 | Profile fitting | Included | 0,337846
7 | 73,466(2) | 0,708(7) | 0,00 | [5 empty] | 0,000000 | 0,000000 | 824,45 | Pure KA1 | 400,61 | 1,28794 | 883(7) | 0,000 | TRUE | 01-089-5156 | 0,52 | Profile fitting | Included | 0,933497
8 | 78,22(3) | 0,63(9) | 0,00 | [5 empty] | 0,000000 | 0,000000 | 21,86 | Pure KA1 | 367,33 | 1,22112 | 33(5) | 0,000 | TRUE | 01-071-1173 | 0,02 | Profile fitting | Included | 0,670042