## Sheet1
No. | Pos. [°2Th.] | FWHM Left [°2Th.] | Area calc. | Assignment | h | k | l | Multiplicity | F obs. | F calc. | Area [cts*°2Th.] | Derivation | Backgr.[cts] | d-spacing [Å] | Height [cts] | K-A2 / K-A1 Ratio | Matched | Matched by | Rel. Int. [%] | Source | Status | Integral Breadth [°2Th.]
1 | 23,449(2) | 0,261(7) | 0,00 | [5 empty] | 0,000000 | 0,000000 | 75,29 | Pure KA1 | 88,97 | 3,79074 | 227(5) | 0,000 | TRUE | 01-071-1173 | 59,36 | Profile fitting | Included | 0,331111
2 | 40,270(2) | 0,540(5) | 0,00 | [5 empty] | 0,000000 | 0,000000 | 278,26 | Pure KA1 | 40,29 | 2,23774 | 383(5) | 0,000 | TRUE | 01-089-5023; 01-071-1173 | 100,00 | Profile fitting | Included | 0,726364
3 | 41,69(1) | 0,27(2) | 0,00 | [5 empty] | 0,000000 | 0,000000 | 11,90 | Pure KA1 | 38,57 | 2,16462 | 28(2) | 0,000 | TRUE | 01-071-1173 | 7,43 | Profile fitting | Included | 0,417878
4 | 48,038(7) | 0,49(2) | 0,00 | [5 empty] | 0,000000 | 0,000000 | 41,85 | Pure KA1 | 32,24 | 1,89243 | 59(2) | 0,000 | TRUE | 01-071-1173 | 15,41 | Profile fitting | Included | 0,708722
5 | 62,52(2) | 0,74(6) | 0,00 | [5 empty] | 0,000000 | 0,000000 | 28,63 | Pure KA1 | 23,61 | 1,48443 | 25(1) | 0,000 | TRUE | 01-071-1173 | 6,64 | Profile fitting | Included | 1,125447
6 | 73,40(2) | 0,98(6) | 0,00 | [5 empty] | 0,000000 | 0,000000 | 35,17 | Pure KA1 | 20,06 | 1,28888 | 25(1) | 0,000 | TRUE | 01-089-5023 | 6,61 | Profile fitting | Included | 1,389002