## Sheet1
No. | Pos. [°2Th.] | FWHM Left [°2Th.] | Area calc. | Assignment | h | k | l | Multiplicity | F obs. | F calc. | Area [cts*°2Th.] | Derivation | Backgr.[cts] | d-spacing [Å] | Height [cts] | K-A2 / K-A1 Ratio | Matched | Matched by | Rel. Int. [%] | Source | Status | Integral Breadth [°2Th.]
1 | 23,307(4) | 0,35(1) | 0,00 | [5 empty] | 0,000000 | 0,000000 | 64,13 | Pure KA1 | 91,19 | 3,81349 | 139(4) | 0,000 | TRUE | 01-085-1322 | 28,42 | Profile fitting | Included | 0,461524
2 | 40,291(2) | 0,355(5) | 0,00 | [5 empty] | 0,000000 | 0,000000 | 233,71 | Pure KA1 | 41,52 | 2,23662 | 489(6) | 0,000 | TRUE | 01-089-5156; 01-085-1322 | 100,00 | Profile fitting | Included | 0,478033
3 | 47,92(2) | 0,64(6) | 0,00 | [5 empty] | 0,000000 | 0,000000 | 24,36 | Pure KA1 | 32,23 | 1,89682 | 25(1) | 0,000 | TRUE | 01-085-1322 | 5,15 | Profile fitting | Included | 0,966861
4 | 58,36(5) | 0,5(1) | 0,00 | [5 empty] | 0,000000 | 0,000000 | 4,55 | Pure KA1 | 25,38 | 1,57990 | 6(1) | 0,000 | TRUE | 01-089-5156 | 1,30 | Profile fitting | Included | 0,718415
5 | 62,44(3) | 1,00(8) | 0,00 | [5 empty] | 0,000000 | 0,000000 | 17,38 | Pure KA1 | 23,71 | 1,48608 | 15(1) | 0,000 | TRUE | 01-085-1322 | 3,02 | Profile fitting | Included | 1,177954
6 | 73,45(1) | 0,70(4) | 0,00 | [5 empty] | 0,000000 | 0,000000 | 30,05 | Pure KA1 | 19,92 | 1,28824 | 32(1) | 0,000 | TRUE | 01-089-5156 | 6,52 | Profile fitting | Included | 0,943160