## Sheet1
No. | Pos. [°2Th.] | FWHM Left [°2Th.] | Area calc. | Assignment | h | k | l | Multiplicity | F obs. | F calc. | Area [cts*°2Th.] | Derivation | Backgr.[cts] | d-spacing [Å] | Height [cts] | K-A2 / K-A1 Ratio | Matched | Matched by | Rel. Int. [%] | Source | Status | Integral Breadth [°2Th.]
1 | 23,465(4) | 0,24(1) | 0,00 | [5 empty] | 0,000000 | 0,000000 | 34,76 | Pure KA1 | 90,19 | 3,78811 | 119(4) | 0,000 | TRUE | 01-085-1322 | 27,59 | Profile fitting | Included | 0,291836
2 | 40,293(2) | 0,455(6) | 0,00 | [5 empty] | 0,000000 | 0,000000 | 259,93 | Pure KA1 | 40,73 | 2,23651 | 432(5) | 0,000 | TRUE | 01-089-5156; 01-085-1322 | 100,00 | Profile fitting | Included | 0,602169
3 | 48,07(1) | 0,47(5) | 0,00 | [5 empty] | 0,000000 | 0,000000 | 22,30 | Pure KA1 | 31,53 | 1,89109 | 30(2) | 0,000 | TRUE | 01-085-1322 | 7,00 | Profile fitting | Included | 0,738404
4 | 62,53(1) | 0,55(3) | 0,00 | [5 empty] | 0,000000 | 0,000000 | 21,68 | Pure KA1 | 25,01 | 1,48429 | 34(1) | 0,000 | TRUE | 01-085-1322 | 7,92 | Profile fitting | Included | 0,633975
5 | 73,37(2) | 0,88(5) | 0,00 | [5 empty] | 0,000000 | 0,000000 | 26,91 | Pure KA1 | 21,36 | 1,28939 | 25(1) | 0,000 | TRUE | 01-089-5156 | 5,68 | Profile fitting | Included | 1,097183