## Corrected Results
Measurement | Voc V | Isc A | Jsc mA/cm2 | Imax A | Vmax V | Pmax mW | Fill Factor | Efficiency | R at Voc | R at Isc | Power W | RShunt ohms | Cell Temp start | Cell Temp end | Exposure | Time | Date
CdS3_1 2026-01-22 14-08-37 | 0.35526711 | 0.00260009 | 21.38029 | 0.00181529 | 0.22464273 | 0.4077919 | 44.1464 | 3.43923 | 49.686742 | 774.533 | 0.00066076 |  |  |  | 18.963 | 14:08:37 | 01/22/2026
CdS3_2 2026-01-22 14-13-57 | 0.35624521 | 0.00249837 | 21.14811 | 0.00184788 | 0.2301065 | 0.42520837 | 47.7744 | 3.691575 | 45.670966 | 1049.571 | 0.00066487 |  |  |  | 18.989 | 14:13:57 | 01/22/2026
CdS3_3 2026-01-22 14-18-00 | 0.3485958 | 0.00256892 | 20.97416 | 0.00175723 | 0.22149962 | 0.38922475 | 43.4638 | 3.259296 | 49.225256 | 679.045 | 0.00063437 |  |  |  | 19.257 | 14:18:00 | 01/22/2026
CdS3_4 2026-01-22 14-19-58 | 0.36104157 | 0.00157162 | 20.55981 | 0.00112824 | 0.24647168 | 0.27808 | 49.0077 | 3.731061 | 59.081289 | 1429.661 | 0.00042946 |  |  |  | 19.252 | 14:19:58 | 01/22/2026
CdS3_5 2026-01-22 14-22-04 | 0.36317552 | 0.00161859 | 20.70365 | 0.0011581 | 0.24213223 | 0.28041358 | 47.7031 | 3.678796 | 63.103698 | 1301.659 | 0.00043808 |  |  |  | 19.248 | 14:22:04 | 01/22/2026
CdS3_6 2026-01-22 14-24-51 | 0.38417545 | 0.00118233 | 20.31503 | 0.00092567 | 0.27990555 | 0.2591011 | 57.0428 | 4.566031 | 59.890443 | 2805.276 | 0.00036987 |  |  |  | 18.962 | 14:24:51 | 01/22/2026
CdS3_7 2026-01-22 14-26-23 | 0.37325493 | 0.00118565 | 20.68066 | 0.0008896 | 0.26423427 | 0.23506224 | 53.1156 | 4.205243 | 67.25317 | 2343.614 | 0.00034865 |  |  |  | 19.221 | 14:26:23 | 01/22/2026
CdS3_8 2026-01-22 14-28-56 | 0.36952007 | 0.00212033 | 21.22553 | 0.00155245 | 0.24173237 | 0.37527653 | 47.8972 | 3.852974 | 54.641465 | 1084.123 | 0.00058428 |  |  |  | 19.216 | 14:28:56 | 01/22/2026
CdS3_9 2026-01-22 14-35-21 | 0.36464543 | 0.00213621 | 21.76301 | 0.00161968 | 0.24480119 | 0.39649946 | 50.9012 | 4.142963 | 46.513341 | 1386.936 | 0.00060063 |  |  |  | 18.977 | 14:35:21 | 01/22/2026
CdS3_10 2026-01-22 14-36-43 | 0.36186303 | 0.00228742 | 21.94411 | 0.00167847 | 0.23887804 | 0.4009506 | 48.4396 | 3.94507 | 47.180328 | 1002.368 | 0.00062157 |  |  |  | 18.991 | 14:36:43 | 01/22/2026
CdS3_11 2026-01-22 14-38-31 | 0.32770751 | 0.00432409 | 20.65527 | 0.00268208 | 0.19226756 | 0.51567629 | 36.3912 | 2.526438 | 38.684173 | 180.043 | 0.00090032 |  |  |  | 19.252 | 14:38:31 | 01/22/2026
CdS3_12 2026-01-22 14-40-38 | 0.36732332 | 0.0046178 | 21.60993 | 0.00314934 | 0.22214239 | 0.69960149 | 41.2446 | 3.35784 | 33.598553 | 424.829 | 0.00117166 |  |  |  | 18.99 | 14:40:38 | 01/22/2026
CdS3_13 2026-01-22 14-45-48 | 0.3684908 | 0.00484062 | 20.87098 | 0.00328037 | 0.2228349 | 0.73098094 | 40.9806 | 3.232588 | 32.897444 | 366.828 | 0.00122335 |  |  |  | 18.991 | 14:45:48 | 01/22/2026
CdS3_14 2026-01-22 14-47-32 | 0.37846602 | 0.0030418 | 20.72036 | 0.00219561 | 0.24385544 | 0.5354115 | 46.5083 | 3.740616 | 39.456254 | 777.575 | 0.00084917 |  |  |  | 19.227 | 14:47:32 | 01/22/2026
CdS3_15 2026-01-22 14-49-23 | 0.3752776 | 0.0031733 | 20.87499 | 0.00220728 | 0.2391765 | 0.52792985 | 44.3315 | 3.561949 | 40.059241 | 631.276 | 0.00085513 |  |  |  | 18.991 | 14:49:23 | 01/22/2026
CdS3_16 2026-01-22 14-50-52 | 0.3755534 | 0.00333724 | 20.43542 | 0.00235991 | 0.24477332 | 0.57764391 | 46.0893 | 3.627913 | 35.471044 | 565.29 | 0.00091396 |  |  |  | 19.25 | 14:50:52 | 01/22/2026
CdS3_17 2026-01-22 14-52-17 | 0.33478432 | 0.00270557 | 18.99188 | 0.00151434 | 0.20227329 | 0.30631093 | 33.8173 | 2.205252 | 57.599587 | 197.405 | 0.00054994 |  |  |  | 18.992 | 14:52:17 | 01/22/2026
CdS3_18 2026-01-22 14-53-58 | 0.36065483 | 0.00492856 | 21.65571 | 0.00330703 | 0.21573579 | 0.71344417 | 40.1373 | 3.215205 | 32.685941 | 293.638 | 0.00120171 |  |  |  | 19.252 | 14:53:58 | 01/22/2026
CdS3_19 2026-01-22 14-55-56 | 0.36851292 | 0.00471475 | 22.90149 | 0.00330354 | 0.22367773 | 0.73892917 | 42.5296 | 3.681329 | 32.152719 | 435.632 | 0.00121892 |  |  |  | 18.992 | 14:55:56 | 01/22/2026
CdS3_20 2026-01-22 14-57-24 | 0.36580805 | 0.00443514 | 21.91316 | 0.00305042 | 0.22239893 | 0.67841046 | 41.815 | 3.437849 | 34.522573 | 386.04 | 0.0011242 |  |  |  | 18.992 | 14:57:24 | 01/22/2026
CdS3_21 2026-01-22 14-58-57 | 0.35230196 | 0.00353558 | 20.98035 | 0.00223316 | 0.22396667 | 0.50015279 | 40.1538 | 3.044021 | 38.010568 | 256.787 | 0.00083635 |  |  |  | 18.991 | 14:58:57 | 01/22/2026
CdS3_22 2026-01-22 15-00-42 | 0.36148494 | 0.00381127 | 21.6136 | 0.00259408 | 0.23092047 | 0.59902607 | 43.4796 | 3.484127 | 34.360711 | 323.244 | 0.00096772 |  |  |  | 18.965 | 15:00:42 | 01/22/2026
CdS3_23 2026-01-22 15-02-16 | 0.35017888 | 0.00394078 | 21.60311 | 0.00251712 | 0.21864323 | 0.55035155 | 39.8812 | 3.094328 | 35.720144 | 248.268 | 0.00092362 |  |  |  | 18.993 | 15:02:16 | 01/22/2026
CdS3_24 2026-01-22 15-03-33 | 0.36824807 | 0.00240155 | 22.29578 | 0.00182445 | 0.25478025 | 0.46483503 | 52.5614 | 4.42616 | 36.513296 | 1069.347 | 0.00069106 |  |  |  | 18.964 | 15:03:33 | 01/22/2026
CdS3_25 2026-01-22 15-04-41 | 0.35516014 | 0.00251405 | 21.43849 | 0.00158172 | 0.23308968 | 0.36868378 | 41.291 | 3.22453 | 45.4191 | 519.878 | 0.00061362 |  |  |  | 18.99 | 15:04:41 | 01/22/2026
Correction Factor
1.151207