## Efficiency
| CdS1 % | CdS2 % | CdS31 % | CdS32 %
0 | 0.7225836 | 1.071733 | 3.43923 | 3.33485
1 | 0.6870649 | 1.694234 | 3.691575 | 3.35097
2 | 0.6212443 | 1.222126 | 3.259296 | 2.941634
3 | 0.6355628 | 0.6326689 | 3.731061 | 3.137753
4 | 0.874204 | 1.275251 | 3.678796 | 3.011973
5 | 0.2754919 | 0.1597135 | 4.566031 | 2.860955
6 | 0.219661 | 0.565818 | 4.205243 | 2.950182
7 | 0.354743 | 0.928372 | 3.852974 | 3.156397
8 | 0.4504215 | 1.176542 | 4.142963 | 3.04527
9 | 0.4676259 | 0.9016824 | 3.94507 | 2.756097
10 | 0.2663903 | 1.16324 | 2.526438 | 2.748282
11 | 0.2537367 | 0.9810732 | 3.35784 | 2.640738
12 | 0.2020126 | 0.8566068 | 3.232588 | 2.788825
13 | 0.09867539 | 0.8901593 | 3.740616 | 2.741443
14 | 0.1588352 | 0.3094291 | 3.561949 | 2.752515
15 | 0.3064598 | 0.3576397 | 3.627913 | 2.666138
16 | 0.2116693 | 0.7514585 | 2.205252 | 2.795826
17 | 0.3023529 | 0.5623441 | 3.215205 | 3.122448
18 | 0.3197793 | 0.8732136 | 3.681329 | 2.613628
19 | 0.3739453 | 1.015642 | 3.437849 | 3.359762
20 | 0.355076 | 1.090288 | 3.044021 | 3.449477
21 | 0.3201123 | 1.601287 | 3.484127 | 2.745677
22 | 0.300577 | 1.361759 | 3.094328 | 3.506547
23 | 0.2138892 | 0.4804963 | 4.42616 | 3.175365
24 | 0.327327 | 1.334646 | 3.22453 | 3.229341

## Voc
| CdS1 V | CdS2 V | CdS31 V | CdS32 V
0 | 0.39583928 | 0.28590184 | 0.35526711 | 0.37567141
1 | 0.38945222 | 0.33487447 | 0.35624521 | 0.37535893
2 | 0.36128128 | 0.29911859 | 0.3485958 | 0.37101022
3 | 0.36031146 | 0.21823373 | 0.36104157 | 0.38065267
4 | 0.39466894 | 0.29939737 | 0.36317552 | 0.37582084
5 | 0.38143188 | 0.07801343 | 0.38417545 | 0.37915835
6 | 0.40273852 | 0.20242075 | 0.37325493 | 0.38243128
7 | 0.36550189 | 0.27454712 | 0.36952007 | 0.38236716
8 | 0.37661692 | 0.29808814 | 0.36464543 | 0.37184142
9 | 0.40977589 | 0.27797018 | 0.36186303 | 0.36069398
10 | 0.38712151 | 0.28656075 | 0.32770751 | 0.36163805
11 | 0.25961971 | 0.25658739 | 0.36732332 | 0.3641843
12 | 0.23891119 | 0.26016105 | 0.3684908 | 0.37403498
13 | 0.15666157 | 0.264496 | 0.37846602 | 0.38070717
14 | 0.36547692 | 0.13986286 | 0.3752776 | 0.37389124
15 | 0.26685594 | 0.14194758 | 0.3755534 | 0.36964348
16 | 0.19981049 | 0.24211232 | 0.33478432 | 0.37461582
17 | 0.28219999 | 0.17407841 | 0.36065483 | 0.38208378
18 | 0.36381487 | 0.24878627 | 0.36851292 | 0.36460307
19 | 0.30773187 | 0.26136434 | 0.36580805 | 0.37817283
20 | 0.30193057 | 0.2345453 | 0.35230196 | 0.38739785
21 | 0.3622594 | 0.26609076 | 0.36148494 | 0.34855739
22 | 0.28152101 | 0.28275494 | 0.35017888 | 0.38610293
23 | 0.20320389 | 0.17031921 | 0.36824807 | 0.38349557
24 | 0.26485068 | 0.31203721 | 0.35516014 | 0.3837273

## Jsc
| CdS1 mA/cm2 | CdS2 mA/cm2 | CdS31 mA/cm2 | CdS32 mA/cm2
0 | 7.126939 | 9.430308 | 21.38029 | 15.64603
1 | 6.939841 | 13.39496 | 21.14811 | 15.71121
2 | 7.040978 | 11.88795 | 20.97416 | 15.13347
3 | 7.275563 | 9.590541 | 20.55981 | 14.90181
4 | 8.937341 | 10.40758 | 20.70365 | 14.80235
5 | 3.301777 | 7.771318 | 20.31503 | 14.10064
6 | 2.550988 | 9.130108 | 20.68066 | 14.42406
7 | 4.178542 | 9.536237 | 21.22553 | 14.98251
8 | 5.068652 | 10.66237 | 21.76301 | 15.23807
9 | 4.56986 | 8.530785 | 21.94411 | 15.16495
10 | 2.927335 | 11.71357 | 20.65527 | 17.27686
11 | 4.036361 | 11.49972 | 21.60993 | 14.94231
12 | 3.48391 | 9.329645 | 20.87098 | 14.80831
13 | 2.526423 | 9.877357 | 20.72036 | 14.42699
14 | 2.030146 | 8.197379 | 20.87499 | 14.30734
15 | 4.892955 | 9.175942 | 20.43542 | 14.08834
16 | 4.364951 | 9.383843 | 18.99188 | 14.33949
17 | 4.540175 | 11.53721 | 21.65571 | 14.67976
18 | 3.873174 | 11.19397 | 22.90149 | 14.452
19 | 5.115868 | 10.68813 | 21.91316 | 18.50008
20 | 4.968804 | 16.21039 | 20.98035 | 14.97461
21 | 3.920356 | 19.60315 | 21.6136 | 15.30459
22 | 4.53908 | 14.92485 | 21.60311 | 16.3144
23 | 4.352425 | 9.907512 | 22.29578 | 15.27503
24 | 5.255182 | 9.962154 | 21.43849 | 14.42479

## Fill Factor
| CdS1 % | CdS2 % | CdS31 % | CdS32 %
0 | 24.9718 | 38.7567 | 44.1464 | 54.5811
1 | 24.7854 | 36.8263 | 47.7744 | 54.662
2 | 23.8115 | 33.5106 | 43.4638 | 50.4007
3 | 23.6388 | 29.4711 | 49.0077 | 53.2142
4 | 24.1649 | 39.9017 | 47.7031 | 52.0853
5 | 21.3291 | 25.6907 | 57.0428 | 51.4792
6 | 20.8455 | 29.8488 | 53.1156 | 51.4504
7 | 22.648 | 34.573 | 47.8972 | 53.0028
8 | 23.0066 | 36.0911 | 50.9012 | 51.7024
9 | 24.3484 | 37.0754 | 48.4396 | 48.4722
10 | 22.9213 | 33.7879 | 36.3912 | 42.3157
11 | 23.6069 | 32.4184 | 41.2446 | 46.6831
12 | 23.6656 | 34.4096 | 40.9806 | 48.4368
13 | 24.3011 | 33.2216 | 46.5083 | 48.0159
14 | 20.8705 | 26.3152 | 44.3315 | 49.4996
15 | 22.8871 | 26.7715 | 46.0893 | 49.251
16 | 23.6602 | 32.2487 | 33.8173 | 50.0689
17 | 23.0095 | 27.3004 | 40.1373 | 53.5535
18 | 22.128 | 30.5726 | 42.5296 | 47.717
19 | 23.1559 | 35.449 | 41.815 | 46.1979
20 | 23.0783 | 27.9602 | 40.1538 | 57.2032
21 | 21.977 | 29.9301 | 43.4796 | 49.5146
22 | 22.9301 | 31.4617 | 39.8812 | 53.5524
23 | 23.5756 | 27.7617 | 52.5614 | 52.1466
24 | 22.9319 | 41.8608 | 41.291 | 56.1257

## Rseries
| CdS1 Ohm cm$^2$ | CdS2 Ohm cm$^2$ | CdS31 Ohm cm$^2$ | CdS32 Ohm cm$^2$
0 | 50.31773 | 13.37461 | 6.04248 | 5.462649
1 | 50.14914 | 11.62503 | 5.395423 | 5.61862
2 | 52.98103 | 13.94425 | 6.029121 | 6.778295
3 | 53.99936 | 15.90129 | 4.516255 | 5.941586
4 | 48.37113 | 12.29003 | 4.933383 | 5.967091
5 | 120.8563 | 9.28042 | 3.48561 | 6.574395
6 | 147.0594 | 15.12476 | 3.855715 | 7.277191
7 | 87.74958 | 15.22057 | 5.458424 | 6.598207
8 | 73.88191 | 13.64925 | 4.56565 | 6.060164
9 | 69.84928 | 15.09108 | 4.918004 | 6.493682
10 | 113.8938 | 13.2324 | 8.098361 | 7.414535
11 | 71.78517 | 13.32635 | 7.179635 | 7.496246
12 | 76.44745 | 15.28057 | 7.629927 | 7.967657
13 | 64.49376 | 15.18007 | 5.792274 | 8.36182
14 | 186.3318 | 15.10453 | 6.089583 | 7.473299
15 | 63.91726 | 13.02497 | 5.792658 | 6.501944
16 | 51.34295 | 15.24697 | 8.205597 | 7.205911
17 | 69.61013 | 12.38185 | 7.438898 | 6.426503
18 | 86.28525 | 14.2298 | 6.61931 | 6.701114
19 | 66.25736 | 12.36391 | 6.987236 | 5.618325
20 | 66.83343 | 11.34768 | 6.40549 | 5.051321
21 | 84.35977 | 9.472041 | 6.059052 | 6.039975
22 | 69.83348 | 11.82408 | 6.51597 | 5.706734
23 | 52.77456 | 13.24478 | 3.932964 | 6.575016
24 | 59.06764 | 11.43487 | 5.32621 | 5.538481

## Rshunt
| CdS1 Ohm cm$^2$ | CdS2 Ohm cm$^2$ | CdS31 Ohm cm$^2$ | CdS32 Ohm cm$^2$
0 | 58.16304 | 81.71179 | 94.19213 | 245.6066
1 | 59.69672 | 52.18485 | 123.993 | 243.1309
2 | 48.99139 | 46.10473 | 83.16959 | 192.0803
3 | 47.2731 | 30.13074 | 109.2853 | 205.9253
4 | 46.59897 | 95.22118 | 101.7624 | 198.7524
5 | 90.12288 | 10.41582 | 163.2664 | 208.8445
6 | 117.1526 | 30.16184 | 134.3625 | 214.6226
7 | 73.5543 | 56.45672 | 108.2988 | 225.3265
8 | 64.72178 | 58.46183 | 136.1387 | 207.1909
9 | 91.00253 | 73.41062 | 104.4853 | 181.5203
10 | 115.7094 | 42.00694 | 37.69121 | 77.79215
11 | 58.17703 | 36.30439 | 90.78121 | 162.0972
12 | 62.4537 | 55.31507 | 85.07867 | 184.948
13 | 58.29675 | 45.98478 | 114.1499 | 190.4052
14 | 132.6938 | 18.71994 | 95.96306 | 189.9306
15 | 47.00197 | 17.18907 | 92.31563 | 172.1488
16 | 42.32024 | 41.68619 | 28.12218 | 198.0175
17 | 52.0313 | 17.70423 | 66.82822 | 246.3769
18 | 71.34085 | 31.444 | 89.68396 | 175.0206
19 | 51.72019 | 49.1941 | 78.13301 | 67.09871
20 | 51.71863 | 17.60015 | 43.2734 | 284.8392
21 | 69.40937 | 19.62894 | 56.99976 | 194.6874
22 | 51.25309 | 29.15207 | 45.28836 | 229.2857
23 | 41.13037 | 19.97383 | 115.1828 | 231.8488
24 | 42.93648 | 94.8128 | 60.96508 | 280.9579