## Sheet1
Experimental Data - Voltage (V) | Experimental Data - Current Density (mA/cm2) | SCAPS Simulation - Voltage (V) | SCAPS Simulation - Current Density (mA/cm2)
-0.1 | -16.68027
-0.09445 | -16.67073 | -0.153142 | -21.2568924
-0.08895 | -16.65111 | -0.132731 | -21.0922455
-0.0834 | -16.64856 | -0.112312 | -20.9248943
-0.0779 | -16.62753 | -0.091885 | -20.7541239
-0.07235 | -16.61064 | -0.071447 | -20.5786666
-0.06685 | -16.5971 | -0.050993 | -20.3972265
-0.0613 | -16.58166 | -0.030518 | -20.2070886
-0.0558 | -16.55208 | -0.010014 | -20.0056015
-0.05025 | -16.53513 | 0.010524 | -19.7903656
-0.0447 | -16.51939 | 0.031104 | -19.5583336
-0.0392 | -16.50718 | 0.051735 | -19.3060343
-0.03365 | -16.47431 | 0.072426 | -19.0294112
-0.02815 | -16.45493 | 0.093191 | -18.7235838
-0.0226 | -16.43932 | 0.114044 | -18.3823916
-0.0171 | -16.40809 | 0.135005 | -17.9978779
-0.01155 | -16.39308 | 0.156102 | -17.5592648
-0.00605 | -16.3658 | 0.177372 | -17.0513914
-0.0005 | -16.34484 | 0.19887 | -16.4520642
0.00505 | -16.34424 | 0.220681 | -15.7274196
0.01055 | -16.30408 | 0.24294 | -14.8240493
0.0161 | -16.27722 | 0.265861 | -13.6554708
0.0216 | -16.24618 | 0.289801 | -12.0797595
0.02715 | -16.23105 | 0.315337 | -9.8650793
0.03265 | -16.21051 | 0.34339 | -6.64418296
0.0382 | -16.18123 | 0.375314 | -1.87446615
0.0437 | -16.15839 | 0.412847 | 5.13892445
0.04925 | -16.13554
0.05475 | -16.09945
0.0603 | -16.06574
0.06585 | -16.03882
0.07135 | -16.00449
0.0769 | -15.97892
0.0824 | -15.95091
0.08795 | -15.90395
0.09345 | -15.87642
0.099 | -15.84781
0.1045 | -15.80899
0.11005 | -15.7622
0.1156 | -15.72958
0.1211 | -15.6893
0.12665 | -15.64209
0.13215 | -15.60619
0.1377 | -15.54847
0.1432 | -15.49974
0.14875 | -15.43814
0.15425 | -15.38881
0.1598 | -15.32313
0.16535 | -15.25673
0.17085 | -15.17367
0.1764 | -15.10861
0.1819 | -15.02391
0.18745 | -14.95344
0.19295 | -14.86947
0.1985 | -14.76085
0.204 | -14.6736
0.20955 | -14.55422
0.2151 | -14.45525
0.2206 | -14.31351
0.22615 | -14.1793
0.23165 | -14.01472
0.2372 | -13.84867
0.2427 | -13.66841
0.24825 | -13.46501
0.25375 | -13.24094
0.2593 | -12.99404
0.2648 | -12.73115
0.27035 | -12.46031
0.2759 | -12.15125
0.2814 | -11.8287
0.28695 | -11.48453
0.29245 | -11.11149
0.298 | -10.70832
0.3035 | -10.28972
0.30905 | -9.833941
0.31455 | -9.350395
0.3201 | -8.832704
0.32565 | -8.278256
0.33115 | -7.712083
0.3367 | -7.091777
0.3422 | -6.460779
0.34775 | -5.774797
0.35325 | -5.066518
0.3588 | -4.324278
0.3643 | -3.548197
0.36985 | -2.724971
0.3754 | -1.87319
0.3809 | -0.9875072
0.38645 | -0.03511623
0.39195 | 0.967762
0.3975 | 1.996704
0.403 | 3.064468
0.40855 | 4.192197
0.41405 | 5.362455
0.4196 | 6.631682
0.42515 | 7.90911
0.43065 | 9.250878
0.4362 | 10.65115
0.4417 | 12.09736
0.44725 | 13.62279
0.45275 | 15.19026
0.4583 | 16.83647
0.4638 | 18.51828
0.46935 | 20.27385
0.47485 | 22.06879
0.4804 | 23.93189
0.48595 | 25.86426
0.49145 | 27.8338
0.497 | 29.88349
0.5025 | 31.97011