## Corrected Results
Measurement | Voc V | Isc A | Jsc mA/cm2 | Imax A | Vmax V | Pmax mW | Fill Factor | Efficiency | R at Voc | R at Isc | Power W | RShunt ohms | Cell Temp start | Cell Temp end | Exposure | Time | Date | Rseriescm2 | Rshuntcm2
2_CdS3_1 2026-02-09 15-06-27 | 0.37567141 | 0.0017681 | 15.64603 | 0.00138254 | 0.26222905 | 0.3625418 | 54.5811 | 3.33485 | 48.339337 | 2173.389 | 0.0005306 |  |  |  | 19.049 | 15:06:27 | 2026-09-02 | 5.462649 | 245.6066
2_CdS3_2 2026-02-09 15-09-05 | 0.37535893 | 0.00192986 | 15.71121 | 0.0015185 | 0.26076199 | 0.39596586 | 54.662 | 3.35097 | 45.741836 | 1979.357 | 0.00057844 |  |  |  | 19.05 | 15:09:05 | 2026-09-02 | 5.61862 | 243.1309
2_CdS3_3 2026-02-09 15-10-56 | 0.37101022 | 0.00263963 | 15.13347 | 0.00197992 | 0.24929695 | 0.49358802 | 50.4007 | 2.941634 | 38.861185 | 1101.231 | 0.0007514 |  |  |  | 19.06 | 15:10:56 | 2026-09-02 | 6.778295 | 192.0803
2_CdS3_4 2026-02-09 15-12-27 | 0.38065267 | 0.00272735 | 14.90181 | 0.00208765 | 0.26462985 | 0.55245552 | 53.2142 | 3.137753 | 32.463885 | 1125.143 | 0.00081747 |  |  |  | 19.144 | 15:12:27 | 2026-09-02 | 5.941586 | 205.9253
2_CdS3_5 2026-02-09 15-13-55 | 0.37582084 | 0.00225459 | 14.80235 | 0.00169529 | 0.26032739 | 0.44133079 | 52.0853 | 3.011973 | 39.176517 | 1304.895 | 0.00066158 |  |  |  | 19.054 | 15:13:55 | 2026-09-02 | 5.967091 | 198.7524
2_CdS3_6 2026-02-09 15-15-24 | 0.37915835 | 0.00251144 | 14.10064 | 0.00187616 | 0.26127958 | 0.49020141 | 51.4792 | 2.860955 | 36.912365 | 1172.571 | 0.00073876 |  |  |  | 19.053 | 15:15:24 | 2026-09-02 | 6.574395 | 208.8445
2_CdS3_7 2026-02-09 15-17-27 | 0.38243128 | 0.00310057 | 14.42406 | 0.00237044 | 0.25736735 | 0.61007512 | 51.4504 | 2.950182 | 33.85399 | 998.439 | 0.00091749 |  |  |  | 19.052 | 15:17:27 | 2026-09-02 | 7.277191 | 214.6226
2_CdS3_8 2026-02-09 15-19-11 | 0.38236716 | 0.00299977 | 14.98251 | 0.00233639 | 0.26020876 | 0.60794894 | 53.0028 | 3.156397 | 32.955091 | 1125.405 | 0.00090094 |  |  |  | 19.063 | 15:19:11 | 2026-09-02 | 6.598207 | 225.3265
2_CdS3_9 2026-02-09 15-20-59 | 0.37184142 | 0.00218994 | 15.23807 | 0.00165019 | 0.25513204 | 0.42101759 | 51.7024 | 3.04527 | 42.167925 | 1441.679 | 0.0006341 |  |  |  | 19.063 | 15:20:59 | 2026-09-02 | 6.060164 | 207.1909
2_CdS3_10 2026-02-09 15-22-29 | 0.36069398 | 0.00201178 | 15.16495 | 0.00145377 | 0.24194518 | 0.35173202 | 48.4722 | 2.756097 | 48.949859 | 1368.314 | 0.00054851 |  |  |  | 19.053 | 15:22:29 | 2026-09-02 | 6.493682 | 181.5203
2_CdS3_11 2026-02-09 15-24-01 | 0.36163805 | 0.00290737 | 17.27686 | 0.00192403 | 0.23124074 | 0.44491406 | 42.3157 | 2.748282 | 44.060408 | 462.275 | 0.00073294 |  |  |  | 19.049 | 15:24:01 | 2026-09-02 | 7.414535 | 77.79215
2_CdS3_12 2026-02-09 15-25-26 | 0.3641843 | 0.00277147 | 14.94231 | 0.00198019 | 0.23794882 | 0.47118487 | 46.6831 | 2.640738 | 40.415819 | 873.943 | 0.00074674 |  |  |  | 19.05 | 15:25:26 | 2026-09-02 | 7.496246 | 162.0972
2_CdS3_13 2026-02-09 15-27-12 | 0.37403498 | 0.00376523 | 14.80831 | 0.00280495 | 0.24319504 | 0.68214924 | 48.4368 | 2.788825 | 31.336079 | 727.384 | 0.00105768 |  |  |  | 19.056 | 15:27:12 | 2026-09-02 | 7.967657 | 184.948
2_CdS3_14 2026-02-09 15-32-45 | 0.38070717 | 0.00396953 | 14.42699 | 0.00294702 | 0.24622507 | 0.72563025 | 48.0159 | 2.741443 | 30.390475 | 692.015 | 0.00113053 |  |  |  | 19.063 | 15:32:45 | 2026-09-02 | 8.36182 | 190.4052
2_CdS3_15 2026-02-09 15-34-14 | 0.37389124 | 0.00321607 | 14.30734 | 0.00239504 | 0.24851937 | 0.59521338 | 49.4996 | 2.752515 | 33.246491 | 844.945 | 0.00091366 |  |  |  | 19.067 | 15:34:14 | 2026-09-02 | 7.473299 | 189.9306
2_CdS3_16 2026-02-09 15-35-55 | 0.36964348 | 0.00231889 | 14.08834 | 0.00166968 | 0.25283969 | 0.42216076 | 49.251 | 2.666138 | 39.502338 | 1045.884 | 0.00065149 |  |  |  | 19.145 | 15:35:55 | 2026-09-02 | 6.501944 | 172.1488
2_CdS3_17 2026-02-09 15-37-05 | 0.37461582 | 0.00290625 | 14.33949 | 0.00216614 | 0.25165195 | 0.54511363 | 50.0689 | 2.795826 | 35.554106 | 977.022 | 0.00083273 |  |  |  | 19.057 | 15:37:05 | 2026-09-02 | 7.205911 | 198.0175
2_CdS3_18 2026-02-09 15-38-38 | 0.38208378 | 0.00275884 | 14.67976 | 0.00215641 | 0.26178277 | 0.56451056 | 53.5535 | 3.122448 | 34.195361 | 1310.969 | 0.00083281 |  |  |  | 19.064 | 15:38:38 | 2026-09-02 | 6.426503 | 246.3769
2_CdS3_19 2026-02-09 15-40-12 | 0.36460307 | 0.00209472 | 14.452 | 0.00148793 | 0.24492615 | 0.36443383 | 47.717 | 2.613628 | 46.232665 | 1207.511 | 0.00057305 |  |  |  | 19.053 | 15:40:12 | 2026-09-02 | 6.701114 | 175.0206
2_CdS3_20 2026-02-09 15-41-10 | 0.37817283 | 0.00236332 | 18.50008 | 0.00160587 | 0.25711408 | 0.41289061 | 46.1979 | 3.359762 | 43.980277 | 525.249 | 0.00064805 |  |  |  | 19.062 | 15:41:10 | 2026-09-02 | 5.618325 | 67.09871
2_CdS3_21 2026-02-09 15-42-23 | 0.38739785 | 0.00174741 | 14.97461 | 0.00139651 | 0.27728631 | 0.38723283 | 57.2032 | 3.449477 | 43.287825 | 2440.959 | 0.00055277 |  |  |  | 19.068 | 15:42:23 | 2026-09-02 | 5.051321 | 284.8392
2_CdS3_22 2026-02-09 15-43-24 | 0.34855739 | 0.00195511 | 15.30459 | 0.00143821 | 0.23461453 | 0.33742544 | 49.5146 | 2.745677 | 47.280891 | 1524.012 | 0.00052131 |  |  |  | 19.082 | 15:43:24 | 2026-09-02 | 6.039975 | 194.6874
2_CdS3_23 2026-02-09 15-44-46 | 0.38610293 | 0.00268529 | 16.3144 | 0.00210402 | 0.26389047 | 0.55523064 | 53.5524 | 3.506547 | 34.671103 | 1393.019 | 0.00081992 |  |  |  | 19.063 | 15:44:46 | 2026-09-02 | 5.706734 | 229.2857
2_CdS3_24 2026-02-09 15-45-54 | 0.38349557 | 0.00273937 | 15.27503 | 0.00211298 | 0.25926401 | 0.54781876 | 52.1466 | 3.175365 | 36.663025 | 1292.815 | 0.00081981 |  |  |  | 19.062 | 15:45:54 | 2026-09-02 | 6.575016 | 231.8488
2_CdS3_25 2026-02-09 15-47-28 | 0.3837273 | 0.00205534 | 14.42479 | 0.00162984 | 0.27159473 | 0.44265711 | 56.1257 | 3.229341 | 38.870176 | 1971.819 | 0.00063796 |  |  |  | 19.064 | 15:47:28 | 2026-09-02 | 5.538481 | 280.9579
Correction Factor
0.8141128