## 2_CdS3_Results Table_1
Measurement | Voc V | Isc A | Jsc mA/cm2 | Imax A | Vmax V | Pmax mW | Fill Factor | Efficiency | R at Voc | R at Isc | Power W | RShunt ohms | Cell Temp start | Cell Temp end | Exposure | Time | Date
2_CdS3_1 2026-02-09 15-06-27 | 0.37567141 | 0.0017681 | 19.21850689 | 0.00138254 | 0.26222905 | 0.3625418 | 54.5811 | 4.0963 | 48.339337 | 2173.389 | 0.0005306 | NaN | NaN | NaN | 19.049 | 15:06 | 2026-09-02
2_CdS3_2 2026-02-09 15-09-05 | 0.37535893 | 0.00192986 | 19.29857233 | 0.0015185 | 0.26076199 | 0.39596586 | 54.662 | 4.1161 | 45.741836 | 1979.357 | 0.00057844 | NaN | NaN | NaN | 19.05 | 15:09 | 2026-09-02
2_CdS3_3 2026-02-09 15-10-56 | 0.37101022 | 0.00263963 | 18.58891597 | 0.00197992 | 0.24929695 | 0.49358802 | 50.4007 | 3.6133 | 38.861185 | 1101.231 | 0.0007514 | NaN | NaN | NaN | 19.06 | 15:11 | 2026-09-02
2_CdS3_4 2026-02-09 15-12-27 | 0.38065267 | 0.00272735 | 18.30435418 | 0.00208765 | 0.26462985 | 0.55245552 | 53.2142 | 3.8542 | 32.463885 | 1125.143 | 0.00081747 | NaN | NaN | NaN | 19.144 | 15:12 | 2026-09-02
2_CdS3_5 2026-02-09 15-13-55 | 0.37582084 | 0.00225459 | 18.18219017 | 0.00169529 | 0.26032739 | 0.44133079 | 52.0853 | 3.6997 | 39.176517 | 1304.895 | 0.00066158 | NaN | NaN | NaN | 19.054 | 15:14 | 2026-09-02
2_CdS3_6 2026-02-09 15-15-24 | 0.37915835 | 0.00251144 | 17.32025625 | 0.00187616 | 0.26127958 | 0.49020141 | 51.4792 | 3.5142 | 36.912365 | 1172.571 | 0.00073876 | NaN | NaN | NaN | 19.053 | 15:15 | 2026-09-02
2_CdS3_7 2026-02-09 15-17-27 | 0.38243128 | 0.00310057 | 17.71752635 | 0.00237044 | 0.25736735 | 0.61007512 | 51.4504 | 3.6238 | 33.85399 | 998.439 | 0.00091749 | NaN | NaN | NaN | 19.052 | 15:17 | 2026-09-02
2_CdS3_8 2026-02-09 15-19-11 | 0.38236716 | 0.00299977 | 18.4034805 | 0.00233639 | 0.26020876 | 0.60794894 | 53.0028 | 3.8771 | 32.955091 | 1125.405 | 0.00090094 | NaN | NaN | NaN | 19.063 | 15:19 | 2026-09-02
2_CdS3_9 2026-02-09 15-20-59 | 0.37184142 | 0.00218994 | 18.71739921 | 0.00165019 | 0.25513204 | 0.42101759 | 51.7024 | 3.7406 | 42.167925 | 1441.679 | 0.0006341 | NaN | NaN | NaN | 19.063 | 15:21 | 2026-09-02
2_CdS3_10 2026-02-09 15-22-29 | 0.36069398 | 0.00201178 | 18.62757737 | 0.00145377 | 0.24194518 | 0.35173202 | 48.4722 | 3.3854 | 48.949859 | 1368.314 | 0.00054851 | NaN | NaN | NaN | 19.053 | 15:22 | 2026-09-02
2_CdS3_11 2026-02-09 15-24-01 | 0.36163805 | 0.00290737 | 21.2217085 | 0.00192403 | 0.23124074 | 0.44491406 | 42.3157 | 3.3758 | 44.060408 | 462.275 | 0.00073294 | NaN | NaN | NaN | 19.049 | 15:24 | 2026-09-02
2_CdS3_12 2026-02-09 15-25-26 | 0.3641843 | 0.00277147 | 18.35410202 | 0.00198019 | 0.23794882 | 0.47118487 | 46.6831 | 3.2437 | 40.415819 | 873.943 | 0.00074674 | NaN | NaN | NaN | 19.05 | 15:25 | 2026-09-02
2_CdS3_13 2026-02-09 15-27-12 | 0.37403498 | 0.00376523 | 18.18950808 | 0.00280495 | 0.24319504 | 0.68214924 | 48.4368 | 3.4256 | 31.336079 | 727.384 | 0.00105768 | NaN | NaN | NaN | 19.056 | 15:27 | 2026-09-02
2_CdS3_14 2026-02-09 15-32-45 | 0.38070717 | 0.00396953 | 17.72112146 | 0.00294702 | 0.24622507 | 0.72563025 | 48.0159 | 3.3674 | 30.390475 | 692.015 | 0.00113053 | NaN | NaN | NaN | 19.063 | 15:33 | 2026-09-02
2_CdS3_15 2026-02-09 15-34-14 | 0.37389124 | 0.00321607 | 17.5741531 | 0.00239504 | 0.24851937 | 0.59521338 | 49.4996 | 3.381 | 33.246491 | 844.945 | 0.00091366 | NaN | NaN | NaN | 19.067 | 15:34 | 2026-09-02
2_CdS3_16 2026-02-09 15-35-55 | 0.36964348 | 0.00231889 | 17.30514128 | 0.00166968 | 0.25283969 | 0.42216076 | 49.251 | 3.2749 | 39.502338 | 1045.884 | 0.00065149 | NaN | NaN | NaN | 19.145 | 15:36 | 2026-09-02
2_CdS3_17 2026-02-09 15-37-05 | 0.37461582 | 0.00290625 | 17.61364516 | 0.00216614 | 0.25165195 | 0.54511363 | 50.0689 | 3.4342 | 35.554106 | 977.022 | 0.00083273 | NaN | NaN | NaN | 19.057 | 15:37 | 2026-09-02
2_CdS3_18 2026-02-09 15-38-38 | 0.38208378 | 0.00275884 | 18.03160545 | 0.00215641 | 0.26178277 | 0.56451056 | 53.5535 | 3.8354 | 34.195361 | 1310.969 | 0.00083281 | NaN | NaN | NaN | 19.064 | 15:39 | 2026-09-02
2_CdS3_19 2026-02-09 15-40-12 | 0.36460307 | 0.00209472 | 17.75183797 | 0.00148793 | 0.24492615 | 0.36443383 | 47.717 | 3.2104 | 46.232665 | 1207.511 | 0.00057305 | NaN | NaN | NaN | 19.053 | 15:40 | 2026-09-02
2_CdS3_20 2026-02-09 15-41-10 | 0.37817283 | 0.00236332 | 22.72422354 | 0.00160587 | 0.25711408 | 0.41289061 | 46.1979 | 4.1269 | 43.980277 | 525.249 | 0.00064805 | NaN | NaN | NaN | 19.062 | 15:41 | 2026-09-02
2_CdS3_21 2026-02-09 15-42-23 | 0.38739785 | 0.00174741 | 18.39378072 | 0.00139651 | 0.27728631 | 0.38723283 | 57.2032 | 4.2371 | 43.287825 | 2440.959 | 0.00055277 | NaN | NaN | NaN | 19.068 | 15:42 | 2026-09-02
2_CdS3_22 2026-02-09 15-43-24 | 0.34855739 | 0.00195511 | 18.79910404 | 0.00143821 | 0.23461453 | 0.33742544 | 49.5146 | 3.3726 | 47.280891 | 1524.012 | 0.00052131 | NaN | NaN | NaN | 19.082 | 15:43 | 2026-09-02
2_CdS3_23 2026-02-09 15-44-46 | 0.38610293 | 0.00268529 | 20.03948971 | 0.00210402 | 0.26389047 | 0.55523064 | 53.5524 | 4.3072 | 34.671103 | 1393.019 | 0.00081992 | NaN | NaN | NaN | 19.063 | 15:45 | 2026-09-02
2_CdS3_24 2026-02-09 15-45-54 | 0.38349557 | 0.00273937 | 18.76279842 | 0.00211298 | 0.25926401 | 0.54781876 | 52.1466 | 3.9004 | 36.663025 | 1292.815 | 0.00081981 | NaN | NaN | NaN | 19.062 | 15:46 | 2026-09-02
2_CdS3_25 2026-02-09 15-47-28 | 0.3837273 | 0.00205534 | 17.71841813 | 0.00162984 | 0.27159473 | 0.44265711 | 56.1257 | 3.9667 | 38.870176 | 1971.819 | 0.00063796 | NaN | NaN | NaN | 19.064 | 15:47 | 2026-09-02