## Corrected Results
Measurement | Voc V | Isc A | Jsc mA/cm2 | Imax A | Vmax V | Pmax mW | Fill Factor | Efficiency | R at Voc | R at Isc | Power W | RShunt ohms | Cell Temp start | Cell Temp end | Exposure | Time | Date | Rseriescm2 | Rshuntcm2
Mo_125Se_200Sb_1 2026-08-21 11-17-25 | 0.00447222 | 0.0004785 | 8.845735 | 0 |  |  |  |  | 9.177846 | 10.478 | 1.09e-06 |  |  |  | 14.575 | 11:17:25 | 08/21/2026 | 0.4964651 | 0.5667955
Mo_125Se_200Sb_2 2026-08-21 11-20-29 | 0.02416342 | 0.00089709 | 8.771797 | 0.00047291 | 0.01270679 | 0.00600919 | 27.7217 | 0.05880204 | 20.582543 | 31.021 | 1.164e-05 |  |  |  | 14.741 | 11:20:29 | 08/21/2026 | 2.104973 | 3.172512
Mo_125Se_200Sb_3 2026-08-21 11-23-01 | 0.03502886 | 0.00103848 | 9.034313 | 0.0005379 | 0.01846188 | 0.00993056 | 27.2992 | 0.08636919 | 27.940086 | 41.077 | 1.926e-05 |  |  |  | 14.576 | 11:23:01 | 08/21/2026 | 3.211669 | 4.721736
Mo_125Se_200Sb_4 2026-08-21 11-24-49 | 0.00943497 | 0.00062943 | 7.677343 | 0 |  |  |  |  | 12.544798 | 16.937 | 3.09e-06 |  |  |  | 14.556 | 11:24:49 | 08/21/2026 | 1.02849 | 1.388587
Mo_125Se_200Sb_5 2026-08-21 11-26-14 | 0.05606947 | 0.00100954 | 12.31368 | 0.00053048 | 0.02966029 | 0.01573422 | 27.7968 | 0.1919052 | 42.91531 | 69.973 | 3.036e-05 |  |  |  | 14.58 | 11:26:14 | 08/21/2026 | 3.518422 | 5.736752
Mo_125Se_200Sb_6 2026-08-21 11-27-56 | 0.15372483 | 0.00217576 | 16.60794 | 0.00121697 | 0.08543194 | 0.10396802 | 31.0845 | 0.79365 | 45.457422 | 122.739 | 0.00019305 |  |  |  | 14.831 | 11:27:56 | 08/21/2026 | 5.95525 | 16.07969
Mo_125Se_200Sb_7 2026-08-21 11-29-03 | 0.12827162 | 0.00186233 | 13.94554 | 0.00100972 | 0.06824733 | 0.06891036 | 28.8468 | 0.5159672 | 51.35647 | 96.707 | 0.00013138 |  |  |  | 14.553 | 11:29:03 | 08/21/2026 | 6.858299 | 12.91455
Mo_125Se_200Sb_8 2026-08-21 11-31-16 | 0.00671594 | 0.00067142 | 8.18949 | 0 |  |  |  |  | 9.00295 | 11.465 | 2.34e-06 |  |  |  | 14.307 | 11:31:16 | 08/21/2026 | 0.738112 | 0.9399646
Mo_125Se_200Sb_9 2026-08-21 11-32-32 | 0.11309862 | 0.00199972 | 13.75551 | 0.00105034 | 0.0588132 | 0.06177359 | 27.3134 | 0.4248654 | 45.961968 | 68.515 | 0.00011995 |  |  |  | 14.831 | 11:32:32 | 08/21/2026 | 6.681766 | 9.960435
Mo_125Se_200Sb_10 2026-08-21 11-34-01 | 0.17639787 | 0.00242268 | 17.06168 | 0.00137455 | 0.09724287 | 0.13366499 | 31.2773 | 0.9413058 | 47.134716 | 138.881 | 0.00024815 |  |  |  | 14.561 | 11:34:01 | 08/21/2026 | 6.692911 | 19.72046
Mo_125Se_200Sb_11 2026-08-21 11-35-10 | 0.07534821 | 0.00123663 | 15.24063 | 0.00065944 | 0.04016052 | 0.02648349 | 28.4226 | 0.3264282 | 46.386312 | 84.817 | 5.077e-05 |  |  |  | 14.556 | 11:35:10 | 08/21/2026 | 3.763801 | 6.88208
Correction Factor
1.18314