## Mo_125Se_400Sb_Results Table
Measurement | Voc V | Isc A | Jsc mA/cm2 | Imax A | Vmax V | Pmax mW | Fill Factor | Efficiency | R at Voc | R at Isc | Power W | RShunt ohms | Cell Temp start | Cell Temp end | Exposure | Time | Date
Mo_125Se_400Sb_1 2026-08-21 13-35-56 | 0.16432886 | 0.00148544 | 12.07672633 | 0.00079462 | 0.08855822 | 0.07037051 | 28.8285 | 0.5721 | 83.257143 | 149.654 | 0.00013416 | NaN | NaN | NaN | 14.549 | 13:36 | 08/21/2026
Mo_125Se_400Sb_2 2026-08-21 13-37-33 | 0.15220427 | 0.00157629 | 9.00737238 | 0.00080772 | 0.07893934 | 0.06376055 | 26.576 | 0.3643 | 84.779292 | 110.133 | 0.00012503 | NaN | NaN | NaN | 14.548 | 13:38 | 08/21/2026
Mo_125Se_400Sb_3 2026-08-21 13-38-39 | 0.33435383 | 0.00284965 | 12.28298077 | 0.00171778 | 0.19458208 | 0.33424906 | 35.081 | 1.4407 | 64.564901 | 268.717 | 0.00059237 | NaN | NaN | NaN | 14.829 | 13:39 | 08/21/2026
Mo_125Se_400Sb_4 2026-08-21 13-39-55 | 0.33575747 | 0.00319924 | 13.8495306 | 0.00196153 | 0.19622737 | 0.38490586 | 35.8329 | 1.6663 | 56.65534 | 238.823 | 0.00067482 | NaN | NaN | NaN | 14.57 | 13:40 | 08/21/2026
Mo_125Se_400Sb_5 2026-08-21 13-42-54 | 0.33109573 | 0.00274002 | 14.05138622 | 0.00164929 | 0.1935156 | 0.3191643 | 35.1809 | 1.6367 | 64.973167 | 261.153 | 0.00056428 | NaN | NaN | NaN | 14.572 | 13:43 | 08/21/2026
Mo_125Se_400Sb_6 2026-08-21 13-44-15 | 0.2372177 | 0.00193435 | 12.39966977 | 0.00100976 | 0.12796324 | 0.12921235 | 28.1593 | 0.8283 | 91.107803 | 147.299 | 0.0002483 | NaN | NaN | NaN | 14.822 | 13:44 | 08/21/2026
Mo_125Se_400Sb_7 2026-08-21 13-45-59 | 0.23607902 | 0.00209904 | 11.66131113 | 0.00108923 | 0.12466293 | 0.1357872 | 27.402 | 0.7544 | 87.596079 | 130.147 | 0.00026352 | NaN | NaN | NaN | 14.561 | 13:46 | 08/21/2026
Mo_125Se_400Sb_8 2026-08-21 13-47-16 | 0.33298098 | 0.00216657 | 16.16843741 | 0.00141973 | 0.20562731 | 0.29193514 | 40.4664 | 2.1786 | 63.764524 | 540.756 | 0.00048925 | NaN | NaN | NaN | 14.573 | 13:47 | 08/21/2026