## Mo_200Sb_25Se_Results Table
Measurement | Voc V | Isc A | Jsc mA/cm2 | Imax A | Vmax V | Pmax mW | Fill Factor | Efficiency | R at Voc | R at Isc | Power W | RShunt ohms | Cell Temp start | Cell Temp end | Exposure | Time | Date
Mo_200Sb_25Se_1 2026-07-09 10-35-34 | 0.3242795 | 0.00243697 | 15.92790962 | 0.00154951 | 0.19938175 | 0.30894378 | 39.094 | 2.1322 | 55.298191 | 393.887 | 0.00052512 | NaN | NaN | NaN | 14.574 | 10:36 | 2026-09-07
Mo_200Sb_25Se_2 2026-07-09 10-37-35 | 0.33148791 | 0.00086055 | 15.36697449 | 0.00055537 | 0.20506322 | 0.11388587 | 39.9232 | 2.1475 | 151.969268 | 1523.02 | 0.00019286 | NaN | NaN | NaN | 14.82 | 10:38 | 2026-09-07
Mo_200Sb_25Se_3 2026-07-09 10-39-51 | 0.17293432 | 0.00184531 | 11.82890435 | 0.00102233 | 0.09556104 | 0.09769483 | 30.6141 | 0.6613 | 61.064467 | 138.442 | 0.00018221 | NaN | NaN | NaN | 14.551 | 10:40 | 2026-09-07
Mo_200Sb_25Se_4 2026-07-09 10-41-36 | 0.263739 | 0.00164201 | 13.79843833 | 0.00096768 | 0.14676306 | 0.14201983 | 32.7943 | 1.2602 | 98.151136 | 352.24 | 0.00025956 | NaN | NaN | NaN | 14.562 | 10:42 | 2026-09-07
Mo_200Sb_25Se_5 2026-07-09 10-43-16 | 0.30209494 | 0.00182267 | 14.69897635 | 0.00112714 | 0.17675443 | 0.19922645 | 36.1822 | 1.6966 | 82.666551 | 472.58 | 0.00035023 | NaN | NaN | NaN | 14.562 | 10:43 | 2026-09-07
Mo_200Sb_25Se_6 2026-07-09 10-44-50 | 0.15662631 | 0.00127123 | 15.31605788 | 0.00067162 | 0.08369851 | 0.05621359 | 28.2326 | 0.7152 | 95.720446 | 156.853 | 0.00010794 | NaN | NaN | NaN | 14.54 | 10:45 | 2026-09-07
Mo_200Sb_25Se_7 2026-07-09 10-46-49 | 0.06911703 | 0.00125906 | 6.62662604 | 0.00063048 | 0.03468179 | 0.02186623 | 25.1271 | 0.1215 | 53.936277 | 55.348 | 4.365e-05 | NaN | NaN | NaN | 14.82 | 10:47 | 2026-09-07
Mo_200Sb_25Se_9 2026-07-09 10-48-24 | 0.07495999 | 0.0010319 | 15.17506552 | 0.00054747 | 0.04037762 | 0.02210549 | 28.5779 | 0.3433 | 54.989854 | 93.004 | 4.227e-05 | NaN | NaN | NaN | 14.554 | 10:48 | 2026-09-07
Mo_200Sb_25Se_10 2026-07-09 10-49-56 | 0.23712544 | 0.0015007 | 15.47113146 | 0.00090704 | 0.13860261 | 0.12571858 | 35.3287 | 1.3686 | 81.45255 | 376.179 | 0.00022277 | NaN | NaN | NaN | 14.819 | 10:50 | 2026-09-07
Mo_200Sb_25Se_11 2026-07-09 10-51-10 | 0.18951907 | 0.00132303 | 13.36390674 | 0.00070575 | 0.10315643 | 0.07280225 | 29.0351 | 0.7765 | 102.822162 | 186.907 | 0.00013836 | NaN | NaN | NaN | 14.543 | 10:51 | 2026-09-07
Mo_200Sb_25Se_12 2026-07-09 10-52-29 | 0.32984343 | 0.00186959 | 15.71081838 | 0.00124834 | 0.20757043 | 0.25911934 | 42.019 | 2.2993 | 66.73133 | 854.325 | 0.00042908 | NaN | NaN | NaN | 14.57 | 10:52 | 2026-09-07
Mo_200Sb_25Se_13 2026-07-09 10-54-24 | 0.33689226 | 0.00078231 | 17.3846742 | 0.00056331 | 0.24004904 | 0.1352227 | 51.3073 | 3.1731 | 88.221687 | 2438.373 | 0.0002039 | NaN | NaN | NaN | 14.813 | 10:54 | 2026-09-07
Mo_200Sb_25Se_14 2026-07-09 10-55-42 | 0.2375136 | 0.00189844 | 16.95032163 | 0.00112384 | 0.13390046 | 0.1504827 | 33.3735 | 1.4188 | 73.927166 | 265.199 | 0.00027268 | NaN | NaN | NaN | 14.825 | 10:56 | 2026-09-07