## Mo_25Se_300Sb_Results Table
Measurement | Voc V | Isc A | Jsc mA/cm2 | Imax A | Vmax V | Pmax mW | Fill Factor | Efficiency | R at Voc | R at Isc | Power W | RShunt ohms | Cell Temp start | Cell Temp end | Exposure | Time | Date
Mo_25Se_300Sb_1 2026-08-21 13-11-47 | 0.25611489 | 0.00293649 | 12.18459569 | 0.00160658 | 0.13962422 | 0.22431679 | 29.8263 | 0.9308 | 60.58387 | 129.858 | 0.00042276 | NaN | NaN | NaN | 14.57 | 13:12 | 08/21/2026
Mo_25Se_300Sb_2 2026-08-21 13-13-07 | 0.32398124 | 0.00275099 | 12.79532108 | 0.00168696 | 0.18881394 | 0.31852082 | 35.7378 | 1.4815 | 60.542241 | 345.049 | 0.00056302 | NaN | NaN | NaN | 14.571 | 13:13 | 08/21/2026
Mo_25Se_300Sb_3 2026-08-21 13-14-26 | 0.18818425 | 0.00239463 | 15.75415697 | 0.00138338 | 0.10641667 | 0.14721495 | 32.6686 | 0.9685 | 47.742122 | 161.211 | 0.00026875 | NaN | NaN | NaN | 14.568 | 13:14 | 08/21/2026
Mo_25Se_300Sb_4 2026-08-21 13-15-57 | 0.14418992 | 0.00201026 | 13.67522082 | 0.00113559 | 0.08033615 | 0.09122876 | 31.4735 | 0.6206 | 46.307681 | 126.47 | 0.00016847 | NaN | NaN | NaN | 14.553 | 13:16 | 08/21/2026
Mo_25Se_300Sb_5 2026-08-21 13-16-59 | 0.28281461 | 0.00243477 | 14.66728817 | 0.00140642 | 0.15847763 | 0.2228862 | 32.3686 | 1.3427 | 69.225336 | 251.807 | 0.00040935 | NaN | NaN | NaN | 14.83 | 13:17 | 08/21/2026
Mo_25Se_300Sb_6 2026-08-21 13-18-11 | 0.22556053 | 0.00208602 | 13.54555298 | 0.00118463 | 0.12911794 | 0.15295709 | 32.5079 | 0.9932 | 61.856136 | 193.964 | 0.00027837 | NaN | NaN | NaN | 14.825 | 13:18 | 08/21/2026
Mo_25Se_300Sb_7 2026-08-21 13-22-11 | 0.15162652 | 0.00128252 | 11.87513988 | 0.0007276 | 0.08471635 | 0.06163963 | 31.6973 | 0.5707 | 74.514715 | 204.964 | 0.00011362 | NaN | NaN | NaN | 14.552 | 13:22 | 08/21/2026
Mo_25Se_300Sb_8 2026-08-21 13-24-20 | 0.11052699 | 0.00146182 | 12.28420397 | 0.00079481 | 0.06115521 | 0.04860693 | 30.084 | 0.4085 | 49.139034 | 114.772 | 9.153e-05 | NaN | NaN | NaN | 14.579 | 13:24 | 08/21/2026
Mo_25Se_300Sb_9 2026-08-21 13-27-18 | 0.21119684 | 0.00204462 | 13.81500827 | 0.00117177 | 0.12066306 | 0.14138934 | 32.7428 | 0.9553 | 57.576959 | 197.438 | 0.00025799 | NaN | NaN | NaN | 14.564 | 13:27 | 08/21/2026
Mo_25Se_300Sb_10 2026-08-21 13-28-22 | 0.21496024 | 0.00209553 | 14.86191741 | 0.0012149 | 0.12268807 | 0.14905331 | 33.0894 | 1.0571 | 58.489045 | 199.896 | 0.00027084 | NaN | NaN | NaN | 14.565 | 13:28 | 08/21/2026
Mo_25Se_300Sb_11 2026-08-21 13-30-11 | 0.15187438 | 0.00160521 | 13.05045157 | 0.00087405 | 0.08388969 | 0.07332381 | 30.0767 | 0.5961 | 63.704699 | 133.113 | 0.00013764 | NaN | NaN | NaN | 14.552 | 13:30 | 08/21/2026