## Mo_25Se_400Sb_Results Table
Measurement | Voc V | Isc A | Jsc mA/cm2 | Imax A | Vmax V | Pmax mW | Fill Factor | Efficiency | R at Voc | R at Isc | Power W | RShunt ohms | Cell Temp start | Cell Temp end | Exposure | Time | Date
Mo_25Se_400Sb_1 2026-08-21 13-52-24 | 0.15933896 | 0.00248057 | 13.55502637 | 0.00127465 | 0.08210931 | 0.10466087 | 26.4796 | 0.5719 | 57.282286 | 70.855 | 0.00020522 | NaN | NaN | NaN | 14.574 | 13:52 | 08/21/2026
Mo_25Se_400Sb_2 2026-08-21 13-54-41 | 0.06734968 | 0.00142441 | 6.91458975 | 0.00072134 | 0.03391742 | 0.0244661 | 25.5033 | 0.1188 | 45.613974 | 48.589 | 4.858e-05 | NaN | NaN | NaN | 14.553 | 13:55 | 08/21/2026
Mo_25Se_400Sb_3 2026-08-21 13-55-44 | 0.09491674 | 0.00149269 | 10.29439254 | 0.0007625 | 0.04860945 | 0.0370649 | 26.1608 | 0.2556 | 57.821709 | 69.958 | 7.301e-05 | NaN | NaN | NaN | 14.558 | 13:56 | 08/21/2026
Mo_25Se_400Sb_4 2026-08-21 13-56-45 | 0.13397882 | 0.0023433 | 11.77540063 | 0.00120632 | 0.06924643 | 0.08353307 | 26.6069 | 0.4198 | 50.685837 | 64.833 | 0.00016364 | NaN | NaN | NaN | 14.826 | 13:57 | 08/21/2026
Mo_25Se_400Sb_5 2026-08-21 13-57-45 | 0.21890138 | 0.0027554 | 14.97498555 | 0.00149843 | 0.11735276 | 0.17584536 | 29.154 | 0.9557 | 60.543191 | 113.458 | 0.00033375 | NaN | NaN | NaN | 14.564 | 13:58 | 08/21/2026
Mo_25Se_400Sb_6 2026-08-21 13-59-26 | 0.28626897 | 0.00366133 | 16.20056526 | 0.00209758 | 0.16069724 | 0.33707494 | 32.1598 | 1.4915 | 48.899291 | 142.154 | 0.00061775 | NaN | NaN | NaN | 14.835 | 13:59 | 08/21/2026
Mo_25Se_400Sb_7 2026-08-21 14-00-35 | 0.14028466 | 0.00242963 | 11.73731934 | 0.0012483 | 0.07298766 | 0.09111036 | 26.7312 | 0.4401 | 50.180964 | 65.815 | 0.00017809 | NaN | NaN | NaN | 14.551 | 14:01 | 08/21/2026
Mo_25Se_400Sb_8 2026-08-21 14-01-51 | 0.17308124 | 0.00311884 | 14.43905313 | 0.00166299 | 0.09122053 | 0.15169839 | 28.1021 | 0.7023 | 45.06751 | 72.129 | 0.00029161 | NaN | NaN | NaN | 14.558 | 14:02 | 08/21/2026
Mo_25Se_400Sb_9 2026-08-21 14-02-55 | 0.13785304 | 0.00197312 | 11.81508755 | 0.00102663 | 0.07202304 | 0.07394082 | 27.1841 | 0.4428 | 59.923711 | 83.323 | 0.00014368 | NaN | NaN | NaN | 14.824 | 14:03 | 08/21/2026