## Sheet1
No. | Pos. [°2Th.] | FWHM Left [°2Th.] | Area calc. | Assignment | h | k | l | Multiplicity | F obs. | F calc. | Area [cts*°2Th.] | Derivation | Backgr.[cts] | d-spacing [Å] | Height [cts] | K-A2 / K-A1 Ratio | Matched | Matched by | Rel. Int. [%] | Source | Status | Integral Breadth [°2Th.]
1 | 13,7512(9) | 0,100(4) | 0,00 | [5 empty] | 0,000000 | 0,000000 | 207,30 | Pure KA1 | 495,46 | 6,43449 | 1379(31) | 0,000 | TRUE | 00-029-0914 | 13,29 | Profile fitting | Included | 0,150277
2 | 15,065(2) | 0,122(6) | 0,00 | [5 empty] | 0,000000 | 0,000000 | 89,06 | Pure KA1 | 504,73 | 5,87623 | 553(20) | 0,000 | TRUE | 00-015-0861 | 5,33 | Profile fitting | Included | 0,161032
3 | 16,888(2) | 0,119(6) | 0,00 | [5 empty] | 0,000000 | 0,000000 | 75,50 | Pure KA1 | 540,77 | 5,24584 | 502(20) | 0,000 | TRUE | 00-015-0861 | 4,84 | Profile fitting | Included | 0,150414
4 | 23,922(3) | 0,12(1) | 0,00 | [5 empty] | 0,000000 | 0,000000 | 64,43 | Pure KA1 | 736,76 | 3,71679 | 370(23) | 0,000 | TRUE | 00-015-0861 | 3,56 | Profile fitting | Included | 0,174166
5 | 27,53(6) | 0,34(6) | 0,00 | [5 empty] | 0,000000 | 0,000000 | 179,07 | Pure KA1 | 801,20 | 3,23785 | 391(99) | 0,000 | TRUE | 00-015-0861; 00-029-0914 | 3,77 | Profile fitting | Included | 0,457625
6 | 27,6757(4) | 0,106(2) | 0,00 | [5 empty] | 0,000000 | 0,000000 | 1150,54 | Pure KA1 | 802,89 | 3,22065 | 8431(197) | 0,000 | TRUE | 00-015-0861; 00-029-0914 | 81,23 | Profile fitting | Included | 0,136461
7 | 28,202(2) | 0,131(7) | 0,00 | [5 empty] | 0,000000 | 0,000000 | 188,21 | Pure KA1 | 808,16 | 3,16172 | 913(28) | 0,000 | TRUE | 00-015-0861 | 8,79 | Profile fitting | Included | 0,206184
8 | 31,181(1) | 0,140(3) | 0,00 | [5 empty] | 0,000000 | 0,000000 | 346,50 | Pure KA1 | 816,77 | 2,86615 | 1853(35) | 0,000 | TRUE | 00-015-0861; 00-029-0914 | 17,85 | Profile fitting | Included | 0,187011
9 | 31,74(1) | 0,68(5) | 0,00 | [5 empty] | 0,000000 | 0,000000 | 393,98 | Pure KA1 | 814,16 | 2,81655 | 440(12) | 0,000 | FALSE |  | 4,24 | Profile fitting | Included | 0,895022
10 | 32,218(4) | 0,14(1) | 0,00 | [5 empty] | 0,000000 | 0,000000 | 61,53 | Pure KA1 | 810,88 | 2,77617 | 335(32) | 0,000 | TRUE | 00-015-0861 | 3,23 | Profile fitting | Included | 0,183740
11 | 33,150(8) | 0,104(6) | 0,00 | [5 empty] | 0,000000 | 0,000000 | 15,63 | Pure KA1 | 801,54 | 2,70027 | 127(17) | 0,000 | TRUE | 00-015-0861 | 1,23 | Profile fitting | Included | 0,122881
12 | 34,174(5) | 0,19(1) | 0,00 | [5 empty] | 0,000000 | 0,000000 | 583,27 | Pure KA1 | 762,86 | 2,62164 | 1950(63) | 0,000 | TRUE | 00-015-0861; 00-029-0914 | 18,79 | Profile fitting | Included | 0,299064
13 | 34,33(2) | 0,24(4) | 0,00 | [5 empty] | 0,000000 | 0,000000 | 395,38 | Pure KA1 | 772,81 | 2,61024 | 1092(113) | 0,000 | TRUE | 00-015-0861; 00-029-0914 | 10,52 | Profile fitting | Included | 0,362062
14 | 34,39(4) | 0,25(9) | 0,00 | [5 empty] | 0,000000 | 0,000000 | 175,35 | Pure KA1 | 774,86 | 2,60568 | 503(96) | 0,000 | TRUE | 00-015-0861; 00-029-0914 | 4,84 | Profile fitting | Included | 0,348781
15 | 35,635(2) | 0,140(6) | 0,00 | [5 empty] | 0,000000 | 0,000000 | 122,44 | Pure KA1 | 672,28 | 2,51740 | 659(21) | 0,000 | TRUE | 00-015-0861 | 6,35 | Profile fitting | Included | 0,185809
16 | 36,220(6) | 0,55(2) | 0,00 | [5 empty] | 0,000000 | 0,000000 | 445,69 | Pure KA1 | 650,04 | 2,47808 | 520(15) | 0,000 | FALSE |  | 5,01 | Profile fitting | Included | 0,857132
17 | 38,019(2) | 0,152(6) | 0,00 | [5 empty] | 0,000000 | 0,000000 | 110,83 | Pure KA1 | 595,84 | 2,36487 | 571(19) | 0,000 | TRUE | 00-015-0861; 00-029-0914 | 5,50 | Profile fitting | Included | 0,194028
18 | 38,825(2) | 0,185(5) | 0,00 | [5 empty] | 0,000000 | 0,000000 | 187,21 | Pure KA1 | 578,40 | 2,31762 | 820(19) | 0,000 | TRUE | 00-015-0861 | 7,90 | Profile fitting | Included | 0,228375
19 | 40,329(2) | 0,314(3) | 0,00 | [5 empty] | 0,000000 | 0,000000 | 4379,09 | Pure KA1 | 556,16 | 2,23456 | 10379(127) | 0,000 | TRUE | 01-089-5156 | 100,00 | Profile fitting | Included | 0,421909
20 | 40,60(1) | 0,43(2) | 0,00 | [5 empty] | 0,000000 | 0,000000 | 1759,77 | Pure KA1 | 553,46 | 2,22041 | 2635(96) | 0,000 | TRUE | 01-089-5156 | 25,38 | Profile fitting | Included | 0,667933
21 | 44,928(6) | 0,18(1) | 0,00 | [5 empty] | 0,000000 | 0,000000 | 43,72 | Pure KA1 | 541,94 | 2,01594 | 225(30) | 0,000 | TRUE | 00-015-0861 | 2,17 | Profile fitting | Included | 0,194350
22 | 45,10(5) | 1,2(2) | 0,00 | [5 empty] | 0,000000 | 0,000000 | 259,22 | Pure KA1 | 541,92 | 2,00852 | 135(20) | 0,000 | TRUE | 00-015-0861 | 1,30 | Profile fitting | Included | 1,914964
23 | 47,40(1) | 0,66(3) | 0,00 | [5 empty] | 0,000000 | 0,000000 | 118,63 | Pure KA1 | 535,02 | 1,91637 | 170(7) | 0,000 | TRUE | 00-015-0861; 00-029-0914 | 1,64 | Profile fitting | Included | 0,698869
24 | 51,04(2) | 0,22(6) | 0,00 | [5 empty] | 0,000000 | 0,000000 | 9,86 | Pure KA1 | 523,47 | 1,78807 | 43(10) | 0,000 | TRUE | 00-015-0861 | 0,41 | Profile fitting | Included | 0,229609
25 | 51,907(2) | 0,239(5) | 0,00 | [5 empty] | 0,000000 | 0,000000 | 249,70 | Pure KA1 | 525,31 | 1,76012 | 903(15) | 0,000 | TRUE | 00-015-0861 | 8,70 | Profile fitting | Included | 0,276656
26 | 54,00(2) | 0,17(5) | 0,00 | [5 empty] | 0,000000 | 0,000000 | 8,83 | Pure KA1 | 529,71 | 1,69671 | 48(12) | 0,000 | TRUE | 00-015-0861 | 0,46 | Profile fitting | Included | 0,183629
27 | 57,085(3) | 0,18(1) | 0,00 | [5 empty] | 0,000000 | 0,000000 | 115,36 | Pure KA1 | 531,45 | 1,61214 | 397(17) | 0,000 | TRUE | 00-015-0861; 00-029-0914 | 3,83 | Profile fitting | Included | 0,290375
28 | 58,300(7) | 0,54(2) | 0,00 | [5 empty] | 0,000000 | 0,000000 | 163,66 | Pure KA1 | 529,55 | 1,58141 | 276(9) | 0,000 | TRUE | 01-089-5156; 00-015-0861 | 2,66 | Profile fitting | Included | 0,591939
29 | 62,626(8) | 0,81(2) | 0,00 | [5 empty] | 0,000000 | 0,000000 | 232,73 | Pure KA1 | 508,67 | 1,48216 | 269(7) | 0,000 | FALSE |  | 2,60 | Profile fitting | Included | 0,864053
30 | 73,305(2) | 0,683(5) | 0,00 | [5 empty] | 0,000000 | 0,000000 | 1825,67 | Pure KA1 | 402,59 | 1,29037 | 1887(11) | 0,000 | TRUE | 01-089-5156 | 18,18 | Profile fitting | Included | 0,967501