## CdS2_beginning
SCAPS 3.3.12 ELIS-UGent: Version scaps3312.exe, dated 00-00- 0, 00:00:00
Simulation of I-V curves
Single shot simulation # | 1
Calculation started : | 18-5-2026 at 11:51:10
problem definition file : | c:\Users\jp_ol\OneDrive\Ambiente de Trabalho\TESE\SCAPS\def\firstFab_2.def
last saved: | 28-04-2026 at 17:04:13
Calculation under illumination
Optical generation from internal SCAPS calculation
Illumination spectrum read from file
spectrum file :
C:\Users\jp_ol\OneDrive\Ambiente de Trabalho\TESE\SCAPS\spectrum\AM1_5G 1 sun.spe last saved: | 22-05-2009 at 15:59:48
Neutral density filter: ND | 0
Transmission of ND filter: | 1
Power from spectrum: | 100 | mW/cm2
Incident power on solar cell structure | 100 | mW/cm2
Working point conditions
Temperature | 300 | K
Workpoint bias voltage | 0 | Volt
Frequency | 1000000 | Hz
Voltage reference convention: voltage referred to right contact, voltage V applied to left contact
Current reference convention: current positive when entering the left contact
Power generated by the cell: = -V*I; power consumed by the cell = +V*I
v(V) | jtot(mA/cm2) | j_total_rec(mA/cm2) | j_total_gen(mA/cm2) | jbulk(mA/cm2) | jifr(mA/cm2) | jminor_left(mA/cm2) | jminor_right(mA/cm2) | j_SRH(mA/cm2) | j_Radiative(mA/cm2) | j_Auger(mA/cm2)
-0.1 | -30.7193997 | 6.12514242 | 36.8445824 | 0.00638156719 | 8.24663513e-07 | 5.77010466 | 0.348655367 | 0.00638156719 | 0 | 0
-0.08 | -30.5387083 | 6.30583381 | 36.8445824 | 0.00638387913 | 1.47509194e-06 | 5.95079305 | 0.348655412 | 0.00638387913 | 0 | 0
-0.06 | -30.34651 | 6.49803209 | 36.8445824 | 0.00638636436 | 2.66430362e-06 | 6.1429876 | 0.348655457 | 0.00638636436 | 0 | 0
-0.04 | -30.1413987 | 6.70314337 | 36.8445824 | 0.00638904448 | 4.827902e-06 | 6.34809399 | 0.348655502 | 0.00638904448 | 0 | 0
-0.02 | -29.9217242 | 6.9228179 | 36.8445824 | 0.00639194507 | 8.74122235e-06 | 6.56776166 | 0.348655547 | 0.00639194507 | 0 | 0
0 | -29.6855454 | 7.15899671 | 36.8445824 | 0.00639509648 | 1.57720897e-05 | 6.80393025 | 0.348655592 | 0.00639509648 | 0 | 0
0.02 | -29.4305619 | 7.41398014 | 36.8445824 | 0.0063985358 | 2.83082983e-05 | 7.05889766 | 0.348655637 | 0.0063985358 | 0 | 0
0.04 | -29.1540672 | 7.69047487 | 36.8445824 | 0.00640230762 | 5.04689748e-05 | 7.33536642 | 0.348655682 | 0.00640230762 | 0 | 0
0.06 | -28.8528732 | 7.99166891 | 36.8445824 | 0.00640646693 | 8.92588014e-05 | 7.63651746 | 0.348655727 | 0.00640646693 | 0 | 0
0.08 | -28.5232544 | 8.32128763 | 36.8445824 | 0.00641108188 | 0.000156391382 | 7.96606439 | 0.348655772 | 0.00641108188 | 0 | 0
0.1 | -28.1609084 | 8.68363372 | 36.8445824 | 0.00641623769 | 0.000271075944 | 8.32829059 | 0.348655817 | 0.00641623769 | 0 | 0
0.12 | -27.7609511 | 9.08359101 | 36.8445824 | 0.00642204174 | 0.000464123551 | 8.72804898 | 0.348655871 | 0.00642204174 | 0 | 0
0.14 | -27.3179683 | 9.52657377 | 36.8445824 | 0.00642862986 | 0.000783778733 | 9.17070545 | 0.348655907 | 0.00642862986 | 0 | 0
0.16 | -26.8261317 | 10.0184104 | 36.8445824 | 0.00643617482 | 0.00130375708 | 9.66201448 | 0.348655952 | 0.00643617482 | 0 | 0
0.18 | -26.2793662 | 10.5651758 | 36.8445824 | 0.00644489634 | 0.00213418497 | 10.2079408 | 0.348655997 | 0.00644489634 | 0 | 0
0.2 | -25.6714983 | 11.1730437 | 36.8445824 | 0.00645507374 | 0.00343668897 | 10.8144959 | 0.348656042 | 0.00645507374 | 0 | 0
0.22 | -24.9962174 | 11.8483247 | 36.8445824 | 0.00646706137 | 0.00544594669 | 11.4877556 | 0.348656087 | 0.00646706137 | 0 | 0
0.24 | -24.246527 | 12.5980151 | 36.8445824 | 0.00648130748 | 0.00850159601 | 12.234376 | 0.348656131 | 0.00648130748 | 0 | 0
0.26 | -23.4131181 | 13.431424 | 36.8445824 | 0.00649837764 | 0.0130963426 | 13.0631731 | 0.348656175 | 0.00649837764 | 0 | 0
0.28 | -22.4806786 | 14.3638634 | 36.8445824 | 0.00651898434 | 0.0199483441 | 13.9887399 | 0.348656217 | 0.00651898434 | 0 | 0
0.3 | -21.4203786 | 15.4241635 | 36.8445824 | 0.00654402511 | 0.0301088662 | 15.0388543 | 0.348656257 | 0.00654402511 | 0 | 0
0.32 | -20.1752847 | 16.6692574 | 36.8445824 | 0.00657463246 | 0.0451206472 | 16.2689058 | 0.348656295 | 0.00657463246 | 0 | 0
0.34 | -18.6326595 | 18.2118826 | 36.8445824 | 0.00661223998 | 0.0672493699 | 17.7893646 | 0.348656331 | 0.00661223998 | 0 | 0
0.36 | -16.5719912 | 20.2725509 | 36.8445824 | 0.00665867101 | 0.0998210332 | 19.8174148 | 0.348656365 | 0.00665867101 | 0 | 0
0.38 | -13.5685421 | 23.276 | 36.8445824 | 0.00671625828 | 0.147712684 | 22.7729146 | 0.348656395 | 0.00671625828 | 0 | 0
0.4 | -8.81651576 | 28.0280263 | 36.8445824 | 0.0067880073 | 0.218063766 | 27.4545181 | 0.348656423 | 0.0067880073 | 0 | 0
0.42 | -0.809389873 | 36.0351522 | 36.8445824 | 0.00687782045 | 0.321300756 | 35.3583172 | 0.348656448 | 0.00687782045 | 0 | 0
0.44 | 13.2286258 | 50.0731678 | 36.8445824 | 0.00699080548 | 0.472597695 | 49.2449229 | 0.348656472 | 0.00699080548 | 0 | 0
0.46 | 38.3343379 | 75.17888 | 36.8445824 | 0.00713369812 | 0.69392367 | 74.1291661 | 0.348656496 | 0.00713369812 | 0 | 0
0.48 | 83.4936438 | 120.338186 | 36.8445824 | 0.00731543151 | 1.01683782 | 118.965376 | 0.348656521 | 0.00731543151 | 0 | 0
0.5 | 164.420935 | 201.265478 | 36.8445824 | 0.00754787352 | 1.48613971 | 199.423133 | 0.348656547 | 0.00754787352 | 0 | 0
solar cell parameters deduced from calculated IV-curve:
Voc = | 0.42144 | Volt
Jsc = | 29.68554537 | mA/cm2
FF = | 51.6463 | %
eta = | 6.4613 | %
V_MPP = | 0.31459 | Volt
J_MPP = | 20.5388269 | mA/cm2