## CdS1
wavelength | T | R | outra face |  | thickness
200 | -0.003 | 2.129 | 7.166 | 2.126 | 56
201 | -0.008 | 2.203 | 7.347 | 2.195
202 | -0.003 | 2.116 | 7.13 | 2.113
203 | -0.003 | 2.167 | 6.932 | 2.164
204 | -0.008 | 2.159 | 6.837 | 2.151
205 | -0.003 | 2.171 | 6.793 | 2.168
206 | -0.009 | 2.151 | 6.717 | 2.142
207 | -0.009 | 2.213 | 6.769 | 2.204
208 | -0.011 | 2.214 | 6.917 | 2.203
209 | -0.011 | 2.231 | 6.749 | 2.22
210 | -0.011 | 2.278 | 6.79 | 2.267
211 | -0.018 | 2.278 | 6.807 | 2.26
212 | -0.018 | 2.309 | 6.848 | 2.291
213 | -0.012 | 2.336 | 6.949 | 2.324
214 | -0.015 | 2.423 | 7.083 | 2.408
215 | -0.017 | 2.444 | 7.217 | 2.427
216 | -0.026 | 2.458 | 7.196 | 2.432
217 | -0.024 | 2.495 | 7.318 | 2.471
218 | -0.017 | 2.554 | 7.399 | 2.537
219 | -0.021 | 2.582 | 7.46 | 2.561
220 | -0.032 | 2.606 | 7.481 | 2.574
221 | -0.032 | 2.65 | 7.504 | 2.618
222 | -0.023 | 2.679 | 7.515 | 2.656
223 | -0.023 | 2.75 | 7.591 | 2.727
224 | -0.031 | 2.773 | 7.538 | 2.742
225 | -0.029 | 2.812 | 7.617 | 2.783
226 | -0.026 | 2.881 | 7.574 | 2.855
227 | -0.015 | 2.905 | 7.573 | 2.89
228 | -0.02 | 2.948 | 7.553 | 2.928
229 | -0.017 | 2.989 | 7.55 | 2.972
230 | -0.009 | 3.029 | 7.539 | 3.02
231 | -0.008 | 3.064 | 7.561 | 3.056
232 | -0.008 | 3.114 | 7.542 | 3.106
233 | -0.005 | 3.143 | 7.538 | 3.138
234 | -0.003 | 3.183 | 7.506 | 3.18
235 | 0 | 3.235 | 7.532 | 3.235
236 | 0 | 3.276 | 7.501 | 3.276
237 | 0 | 3.317 | 7.497 | 3.317
238 | 0 | 3.374 | 7.5 | 3.374
239 | 0 | 3.387 | 7.454 | 3.387
240 | 0 | 3.447 | 7.46 | 3.447
241 | 0.002 | 3.502 | 7.462 | 3.504
242 | 0 | 3.526 | 7.428 | 3.526
243 | 0.002 | 3.564 | 7.417 | 3.566
244 | 0.002 | 3.58 | 7.43 | 3.582
245 | 0.002 | 3.638 | 7.434 | 3.64
246 | 0.002 | 3.665 | 7.402 | 3.667
247 | 0.002 | 3.717 | 7.414 | 3.719
248 | 0.002 | 3.767 | 7.468 | 3.769
249 | 0.002 | 3.792 | 7.405 | 3.794
250 | 0.002 | 3.847 | 7.431 | 3.849
251 | 0.002 | 3.879 | 7.399 | 3.881
252 | 0.002 | 3.932 | 7.407 | 3.934
253 | 0.002 | 3.952 | 7.399 | 3.954
254 | 0.002 | 4.016 | 7.448 | 4.018
255 | 0.002 | 4.044 | 7.449 | 4.046
256 | 0.002 | 4.117 | 7.462 | 4.119
257 | 0.002 | 4.181 | 7.385 | 4.183
258 | 0.002 | 4.176 | 7.439 | 4.178
259 | 0.002 | 4.234 | 7.413 | 4.236
260 | 0.002 | 4.317 | 7.497 | 4.319
261 | 0.002 | 4.381 | 7.524 | 4.383
262 | 0.002 | 4.411 | 7.539 | 4.413
263 | 0.002 | 4.443 | 7.504 | 4.445
264 | 0.002 | 4.486 | 7.455 | 4.488
265 | 0.002 | 4.486 | 7.358 | 4.488
266 | 0.002 | 4.559 | 7.426 | 4.561
267 | 0.002 | 4.628 | 7.483 | 4.63
268 | 0.002 | 4.692 | 7.512 | 4.694
269 | 0.002 | 4.729 | 7.452 | 4.731
270 | 0.002 | 4.799 | 7.483 | 4.801
271 | 0.002 | 4.825 | 7.454 | 4.827
272 | 0.002 | 4.88 | 7.414 | 4.882
273 | 0.002 | 4.912 | 7.425 | 4.914
274 | 0.002 | 4.976 | 7.48 | 4.978
275 | 0.002 | 5.055 | 7.498 | 5.057
276 | 0.002 | 5.061 | 7.439 | 5.063
277 | 0 | 5.055 | 7.349 | 5.055
278 | 0 | 5.098 | 7.318 | 5.098
279 | 0 | 5.18 | 7.364 | 5.18
280 | 0 | 5.234 | 7.378 | 5.234
281 | 0.002 | 5.273 | 7.332 | 5.275
282 | 0.002 | 5.312 | 7.347 | 5.314
283 | 0.002 | 5.415 | 7.355 | 5.417
284 | 0.003 | 5.42 | 7.289 | 5.423
285 | 0.006 | 5.481 | 7.28 | 5.487
286 | 0.011 | 5.583 | 7.396 | 5.594
287 | 0.018 | 5.635 | 7.347 | 5.653
288 | 0.027 | 5.647 | 7.323 | 5.674
289 | 0.047 | 5.687 | 7.243 | 5.734
290 | 0.072 | 5.792 | 7.35 | 5.864
291 | 0.108 | 5.817 | 7.33 | 5.925
292 | 0.16 | 5.789 | 7.193 | 5.949
293 | 0.23 | 5.956 | 7.257 | 6.186
294 | 0.328 | 5.989 | 7.222 | 6.317
295 | 0.462 | 6.073 | 7.249 | 6.535
296 | 0.626 | 6.059 | 7.161 | 6.685
297 | 0.85 | 6.128 | 7.158 | 6.978
298 | 1.125 | 6.186 | 7.111 | 7.311
299 | 1.469 | 6.276 | 7.155 | 7.745
300 | 1.907 | 6.36 | 7.213 | 8.267
301 | 2.409 | 6.432 | 7.147 | 8.841
302 | 3.012 | 6.47 | 7.13 | 9.482
303 | 3.711 | 6.479 | 7.117 | 10.19
304 | 4.485 | 6.601 | 7.121 | 11.086
305 | 5.424 | 6.651 | 7.089 | 12.075
306 | 6.488 | 6.694 | 7.12 | 13.182
307 | 7.611 | 6.871 | 7.181 | 14.482
308 | 8.847 | 6.987 | 7.204 | 15.834
309 | 10.149 | 6.943 | 7.118 | 17.092
310 | 11.568 | 6.985 | 7.135 | 18.553
311 | 13.058 | 7.019 | 7.121 | 20.077
312 | 14.693 | 7.072 | 7.144 | 21.765
313 | 16.339 | 7.159 | 7.069 | 23.498
314 | 18.027 | 7.159 | 7.076 | 25.186
315 | 19.725 | 7.249 | 7.069 | 26.974
316 | 21.481 | 7.227 | 6.996 | 28.708
317 | 23.299 | 7.315 | 7.045 | 30.614
318 | 25.165 | 7.384 | 7.024 | 32.549
319 | 27.007 | 7.425 | 7.04 | 34.432
320 | 28.897 | 7.443 | 7.002 | 36.34
321 | 30.768 | 7.542 | 7.002 | 38.31
322 | 32.561 | 7.59 | 6.995 | 40.151
323 | 34.271 | 7.597 | 7.008 | 41.868
324 | 36.05 | 7.672 | 7.002 | 43.722
325 | 37.872 | 7.706 | 7.001 | 45.578
326 | 39.601 | 7.678 | 6.952 | 47.279
327 | 41.258 | 7.765 | 6.961 | 49.023
328 | 42.828 | 7.799 | 6.931 | 50.627
329 | 44.389 | 7.825 | 6.944 | 52.214
330 | 45.813 | 7.806 | 6.934 | 53.619
331 | 47.293 | 7.904 | 6.905 | 55.197
332 | 48.567 | 7.913 | 6.914 | 56.48
333 | 49.905 | 7.974 | 6.934 | 57.879
334 | 51.045 | 7.999 | 6.926 | 59.044
335 | 52.077 | 8.046 | 6.908 | 60.123
336 | 53.172 | 8.012 | 6.92 | 61.184
337 | 54.192 | 7.999 | 6.853 | 62.191
338 | 55.162 | 8.104 | 6.877 | 63.266
339 | 56.143 | 8.116 | 6.921 | 64.259
340 | 56.831 | 8.173 | 6.854 | 65.004
341 | 57.6 | 8.202 | 6.839 | 65.802
342 | 58.139 | 8.257 | 6.853 | 66.396
343 | 59 | 8.305 | 6.85 | 67.305
344 | 59.628 | 8.25 | 6.841 | 67.878
345 | 60.272 | 8.293 | 6.853 | 68.565
346 | 60.738 | 8.26 | 6.812 | 68.998
347 | 61.215 | 8.289 | 6.779 | 69.504
348 | 61.62 | 8.348 | 6.808 | 69.968
349 | 62.227 | 8.397 | 6.789 | 70.624
350 | 62.589 | 8.336 | 6.773 | 70.925
351 | 62.943 | 8.331 | 6.75 | 71.274
352 | 63.382 | 8.464 | 6.752 | 71.846
353 | 63.78 | 8.513 | 6.786 | 72.293
354 | 64.16 | 8.455 | 6.773 | 72.615
355 | 64.398 | 8.502 | 6.808 | 72.9
356 | 64.69 | 8.507 | 6.781 | 73.197
357 | 64.922 | 8.537 | 6.764 | 73.459
358 | 65.34 | 8.574 | 6.7 | 73.914
359 | 65.558 | 8.499 | 6.628 | 74.057
360 | 65.823 | 8.62 | 6.752 | 74.443
361 | 66.043 | 8.63 | 6.696 | 74.673
362 | 66.301 | 8.612 | 6.674 | 74.913
363 | 66.483 | 8.701 | 6.708 | 75.184
364 | 66.644 | 8.794 | 6.821 | 75.438
365 | 67.026 | 8.62 | 6.625 | 75.646
366 | 66.67 | 8.688 | 6.699 | 75.358
367 | 66.878 | 8.813 | 6.738 | 75.691
368 | 67.01 | 8.769 | 6.68 | 75.779
369 | 67.107 | 8.855 | 6.686 | 75.962
370 | 67.22 | 8.942 | 6.796 | 76.162
371 | 67.404 | 8.778 | 6.662 | 76.182
372 | 67.461 | 8.893 | 6.726 | 76.354
373 | 67.535 | 9.05 | 6.81 | 76.585
374 | 67.651 | 8.958 | 6.711 | 76.609
375 | 67.606 | 9.07 | 6.839 | 76.676
376 | 67.693 | 8.928 | 6.72 | 76.621
377 | 67.822 | 8.817 | 6.601 | 76.639
378 | 67.838 | 9.027 | 6.683 | 76.865
379 | 67.879 | 9.085 | 6.744 | 76.964
380 | 67.975 | 9.172 | 6.773 | 77.147
381 | 68.123 | 9.01 | 6.67 | 77.133
382 | 68.26 | 9.041 | 6.66 | 77.301
383 | 68.41 | 9.116 | 6.741 | 77.526
384 | 68.541 | 9.012 | 6.677 | 77.553
385 | 68.748 | 8.875 | 6.575 | 77.623
386 | 68.915 | 9.097 | 6.66 | 78.012
387 | 69.034 | 9.102 | 6.679 | 78.136
388 | 69.197 | 9.093 | 6.65 | 78.29
389 | 69.385 | 9.036 | 6.621 | 78.421
390 | 69.559 | 9.152 | 6.647 | 78.711
391 | 69.698 | 9.171 | 6.657 | 78.869
392 | 69.794 | 9.181 | 6.647 | 78.975
393 | 69.972 | 9.154 | 6.635 | 79.126
394 | 70.085 | 9.209 | 6.627 | 79.294
395 | 70.311 | 9.085 | 6.532 | 79.396
396 | 70.291 | 9.352 | 6.741 | 79.643
397 | 70.442 | 9.402 | 6.828 | 79.844
398 | 70.547 | 9.418 | 6.802 | 79.965
399 | 70.709 | 9.276 | 6.673 | 79.985
400 | 70.811 | 9.282 | 6.686 | 80.093
401 | 70.93 | 9.319 | 6.662 | 80.249
402 | 70.94 | 9.369 | 6.624 | 80.309
403 | 71.005 | 9.435 | 6.737 | 80.44
404 | 71.164 | 9.352 | 6.699 | 80.516
405 | 71.313 | 9.28 | 6.66 | 80.593
406 | 71.379 | 9.242 | 6.63 | 80.621
407 | 71.513 | 9.384 | 6.68 | 80.897
408 | 71.555 | 9.465 | 6.749 | 81.02
409 | 71.526 | 9.718 | 6.882 | 81.244
410 | 71.577 | 9.659 | 6.862 | 81.236
411 | 71.722 | 9.57 | 6.827 | 81.292
412 | 71.802 | 9.57 | 6.859 | 81.372
413 | 71.996 | 9.543 | 6.819 | 81.539
414 | 71.873 | 9.761 | 6.941 | 81.634
415 | 71.982 | 9.781 | 6.979 | 81.763
416 | 72.171 | 9.592 | 6.813 | 81.763
417 | 72.256 | 9.479 | 6.804 | 81.735
418 | 72.247 | 9.492 | 6.773 | 81.739
419 | 72.411 | 9.769 | 6.923 | 82.18
420 | 72.516 | 9.63 | 6.778 | 82.146
421 | 72.638 | 9.622 | 6.784 | 82.26
422 | 72.726 | 9.541 | 6.75 | 82.267
423 | 72.733 | 9.676 | 6.83 | 82.409
424 | 72.911 | 9.601 | 6.757 | 82.512
425 | 72.923 | 9.55 | 6.755 | 82.473
426 | 72.995 | 9.601 | 6.781 | 82.596
427 | 73.145 | 9.564 | 6.741 | 82.709
428 | 73.224 | 9.589 | 6.775 | 82.813
429 | 73.331 | 9.56 | 6.767 | 82.891
430 | 73.375 | 9.554 | 6.758 | 82.929
431 | 73.45 | 9.613 | 6.775 | 83.063
432 | 73.564 | 9.715 | 6.79 | 83.279
433 | 73.61 | 9.694 | 6.83 | 83.304
434 | 73.628 | 9.767 | 6.891 | 83.395
435 | 73.763 | 9.679 | 6.805 | 83.442
436 | 73.843 | 9.729 | 6.828 | 83.572
437 | 73.967 | 9.714 | 6.833 | 83.681
438 | 73.982 | 9.746 | 6.871 | 83.728
439 | 74.089 | 9.688 | 6.833 | 83.777
440 | 74.178 | 9.773 | 6.88 | 83.951
441 | 74.239 | 9.779 | 6.877 | 84.018
442 | 74.338 | 9.802 | 6.86 | 84.14
443 | 74.408 | 9.805 | 6.908 | 84.213
444 | 74.492 | 9.767 | 6.88 | 84.259
445 | 74.594 | 9.843 | 6.934 | 84.437
446 | 74.64 | 9.892 | 6.976 | 84.532
447 | 74.768 | 9.782 | 6.921 | 84.55
448 | 74.821 | 9.903 | 6.966 | 84.724
449 | 74.951 | 9.984 | 7.01 | 84.935
450 | 75.012 | 9.885 | 6.97 | 84.897
451 | 75.166 | 9.987 | 7.036 | 85.153
452 | 75.223 | 10.022 | 7.047 | 85.245
453 | 75.299 | 10.011 | 7.057 | 85.31
454 | 75.397 | 10.022 | 7.074 | 85.419
455 | 75.459 | 10.075 | 7.1 | 85.534
456 | 75.54 | 9.981 | 7.014 | 85.521
457 | 75.679 | 9.996 | 7.047 | 85.675
458 | 75.784 | 9.976 | 7.028 | 85.76
459 | 75.861 | 9.982 | 7.036 | 85.843
460 | 75.948 | 10.045 | 7.089 | 85.993
461 | 76.048 | 9.982 | 7.065 | 86.03
462 | 76.128 | 10.019 | 7.088 | 86.147
463 | 76.228 | 10.045 | 7.121 | 86.273
464 | 76.311 | 10.04 | 7.137 | 86.351
465 | 76.436 | 10.06 | 7.117 | 86.496
466 | 76.538 | 10.057 | 7.132 | 86.595
467 | 76.607 | 10.06 | 7.161 | 86.667
468 | 76.749 | 10.071 | 7.158 | 86.82
469 | 76.843 | 10.107 | 7.198 | 86.95
470 | 76.936 | 10.124 | 7.213 | 87.06
471 | 77.037 | 10.164 | 7.246 | 87.201
472 | 77.182 | 10.173 | 7.243 | 87.355
473 | 77.243 | 10.159 | 7.24 | 87.402
474 | 77.306 | 10.201 | 7.307 | 87.507
475 | 77.464 | 10.225 | 7.314 | 87.689
476 | 77.582 | 10.191 | 7.312 | 87.773
477 | 77.693 | 10.243 | 7.358 | 87.936
478 | 77.806 | 10.304 | 7.413 | 88.11
479 | 77.902 | 10.263 | 7.381 | 88.165
480 | 78.07 | 10.254 | 7.387 | 88.324
481 | 78.163 | 10.286 | 7.425 | 88.449
482 | 78.328 | 10.249 | 7.43 | 88.577
483 | 78.429 | 10.376 | 7.539 | 88.805
484 | 78.571 | 10.472 | 7.617 | 89.043
485 | 78.734 | 10.347 | 7.495 | 89.081
486 | 78.86 | 10.4 | 7.593 | 89.26
487 | 78.993 | 10.445 | 7.623 | 89.438
488 | 79.15 | 10.396 | 7.59 | 89.546
489 | 79.366 | 10.353 | 7.594 | 89.719
490 | 79.5 | 10.32 | 7.605 | 89.82
491 | 79.683 | 10.382 | 7.645 | 90.065
492 | 79.828 | 10.419 | 7.707 | 90.247
493 | 80.048 | 10.391 | 7.713 | 90.439
494 | 80.142 | 10.477 | 7.808 | 90.619
495 | 80.312 | 10.468 | 7.791 | 90.78
496 | 80.476 | 10.365 | 7.744 | 90.841
497 | 80.656 | 10.269 | 7.721 | 90.925
498 | 80.807 | 10.364 | 7.809 | 91.171
499 | 80.949 | 10.352 | 7.848 | 91.301
500 | 81.143 | 10.46 | 7.918 | 91.603
501 | 81.339 | 10.387 | 7.869 | 91.726
502 | 81.474 | 10.445 | 7.913 | 91.919
503 | 81.636 | 10.275 | 7.854 | 91.911
504 | 81.781 | 10.307 | 7.892 | 92.088
505 | 81.947 | 10.291 | 7.913 | 92.238
506 | 82.133 | 10.275 | 7.942 | 92.408
507 | 82.245 | 10.252 | 7.944 | 92.497
508 | 82.451 | 10.225 | 7.962 | 92.676
509 | 82.625 | 10.246 | 7.953 | 92.871
510 | 82.753 | 10.219 | 7.971 | 92.972
511 | 82.896 | 10.222 | 7.985 | 93.118
512 | 83.089 | 10.175 | 7.986 | 93.264
513 | 83.234 | 10.156 | 8 | 93.39
514 | 83.379 | 10.103 | 7.996 | 93.482
515 | 83.438 | 10.112 | 8.018 | 93.55
516 | 83.585 | 10.104 | 8.028 | 93.689
517 | 83.705 | 10.088 | 8.032 | 93.793
518 | 83.856 | 10.091 | 8.051 | 93.947
519 | 83.987 | 10.062 | 8.072 | 94.049
520 | 84.093 | 10.068 | 8.06 | 94.161
521 | 84.215 | 10.001 | 8.043 | 94.216
522 | 84.335 | 9.962 | 8.018 | 94.297
523 | 84.424 | 9.973 | 8.038 | 94.397
524 | 84.528 | 9.947 | 8.055 | 94.475
525 | 84.644 | 9.92 | 8.041 | 94.564
526 | 84.686 | 9.894 | 8.072 | 94.58
527 | 84.738 | 9.862 | 8.008 | 94.6
528 | 84.866 | 9.807 | 8.038 | 94.673
529 | 84.947 | 9.859 | 8.047 | 94.806
530 | 85.014 | 9.825 | 8.069 | 94.839
531 | 85.048 | 9.807 | 8.052 | 94.855
532 | 85.179 | 9.814 | 8.052 | 94.993
533 | 85.246 | 9.814 | 8.101 | 95.06
534 | 85.252 | 9.816 | 8.102 | 95.068
535 | 85.326 | 9.756 | 8.104 | 95.082
536 | 85.474 | 9.772 | 8.084 | 95.246
537 | 85.475 | 9.76 | 8.102 | 95.235
538 | 85.535 | 9.691 | 8.081 | 95.226
539 | 85.574 | 9.769 | 8.168 | 95.343
540 | 85.638 | 9.778 | 8.197 | 95.416
541 | 85.745 | 9.698 | 8.133 | 95.443
542 | 85.791 | 9.683 | 8.127 | 95.474
543 | 85.876 | 9.682 | 8.098 | 95.558
544 | 85.938 | 9.653 | 8.122 | 95.591
545 | 85.936 | 9.618 | 8.084 | 95.554
546 | 85.968 | 9.641 | 8.122 | 95.609
547 | 86.04 | 9.625 | 8.138 | 95.665
548 | 86.113 | 9.564 | 8.086 | 95.677
549 | 86.18 | 9.576 | 8.093 | 95.756
550 | 86.215 | 9.616 | 8.141 | 95.831
551 | 86.295 | 9.576 | 8.157 | 95.871
552 | 86.339 | 9.575 | 8.124 | 95.914
553 | 86.302 | 9.604 | 8.168 | 95.906
554 | 86.343 | 9.564 | 8.145 | 95.907
555 | 86.38 | 9.547 | 8.128 | 95.927
556 | 86.412 | 9.541 | 8.151 | 95.953
557 | 86.496 | 9.547 | 8.138 | 96.043
558 | 86.581 | 9.515 | 8.141 | 96.096
559 | 86.58 | 9.508 | 8.145 | 96.088
560 | 86.626 | 9.476 | 8.145 | 96.102
561 | 86.647 | 9.494 | 8.147 | 96.141
562 | 86.656 | 9.496 | 8.159 | 96.152
563 | 86.7 | 9.5 | 8.134 | 96.2
564 | 86.742 | 9.465 | 8.133 | 96.207
565 | 86.789 | 9.476 | 8.131 | 96.265
566 | 86.816 | 9.496 | 8.131 | 96.312
567 | 86.859 | 9.454 | 8.189 | 96.313
568 | 86.906 | 9.45 | 8.154 | 96.356
569 | 86.882 | 9.459 | 8.16 | 96.341
570 | 86.891 | 9.476 | 8.153 | 96.367
571 | 86.955 | 9.406 | 8.156 | 96.361
572 | 86.995 | 9.416 | 8.163 | 96.411
573 | 86.993 | 9.424 | 8.191 | 96.417
574 | 87.053 | 9.435 | 8.177 | 96.488
575 | 87.051 | 9.457 | 8.205 | 96.508
576 | 87.082 | 9.445 | 8.192 | 96.527
577 | 87.106 | 9.412 | 8.189 | 96.518
578 | 87.144 | 9.447 | 8.203 | 96.591
579 | 87.195 | 9.415 | 8.228 | 96.61
580 | 87.184 | 9.412 | 8.224 | 96.596
581 | 87.206 | 9.373 | 8.202 | 96.579
582 | 87.276 | 9.349 | 8.224 | 96.625
583 | 87.262 | 9.407 | 8.27 | 96.669
584 | 87.257 | 9.421 | 8.261 | 96.678
585 | 87.206 | 9.442 | 8.25 | 96.648
586 | 87.286 | 9.399 | 8.266 | 96.685
587 | 87.302 | 9.398 | 8.275 | 96.7
588 | 87.331 | 9.444 | 8.316 | 96.775
589 | 87.36 | 9.404 | 8.278 | 96.764
590 | 87.411 | 9.401 | 8.298 | 96.812
591 | 87.41 | 9.419 | 8.302 | 96.829
592 | 87.428 | 9.404 | 8.308 | 96.832
593 | 87.431 | 9.404 | 8.302 | 96.835
594 | 87.5 | 9.364 | 8.249 | 96.864
595 | 87.498 | 9.395 | 8.295 | 96.893
596 | 87.488 | 9.38 | 8.33 | 96.868
597 | 87.489 | 9.413 | 8.292 | 96.902
598 | 87.534 | 9.393 | 8.281 | 96.927
599 | 87.515 | 9.386 | 8.31 | 96.901
600 | 87.579 | 9.351 | 8.299 | 96.93
601 | 87.54 | 9.346 | 8.331 | 96.886
602 | 87.599 | 9.338 | 8.257 | 96.937
603 | 87.611 | 9.352 | 8.29 | 96.963
604 | 87.662 | 9.383 | 8.319 | 97.045
605 | 87.637 | 9.334 | 8.374 | 96.971
606 | 87.689 | 9.317 | 8.362 | 97.006
607 | 87.656 | 9.306 | 8.344 | 96.962
608 | 87.646 | 9.293 | 8.337 | 96.939
609 | 87.762 | 9.309 | 8.372 | 97.071
610 | 87.703 | 9.343 | 8.365 | 97.046
611 | 87.732 | 9.381 | 8.389 | 97.113
612 | 87.701 | 9.331 | 8.362 | 97.032
613 | 87.749 | 9.341 | 8.389 | 97.09
614 | 87.72 | 9.285 | 8.366 | 97.005
615 | 87.749 | 9.302 | 8.4 | 97.051
616 | 87.764 | 9.36 | 8.412 | 97.124
617 | 87.733 | 9.363 | 8.408 | 97.096
618 | 87.715 | 9.308 | 8.391 | 97.023
619 | 87.811 | 9.303 | 8.415 | 97.114
620 | 87.823 | 9.369 | 8.409 | 97.192
621 | 87.825 | 9.331 | 8.449 | 97.156
622 | 87.825 | 9.305 | 8.452 | 97.13
623 | 87.869 | 9.322 | 8.453 | 97.191
624 | 87.848 | 9.346 | 8.435 | 97.194
625 | 87.865 | 9.3 | 8.461 | 97.165
626 | 87.881 | 9.322 | 8.456 | 97.203
627 | 87.816 | 9.331 | 8.435 | 97.147
628 | 87.808 | 9.319 | 8.438 | 97.127
629 | 87.871 | 9.34 | 8.438 | 97.211
630 | 87.898 | 9.309 | 8.478 | 97.207
631 | 87.857 | 9.332 | 8.441 | 97.189
632 | 87.851 | 9.299 | 8.493 | 97.15
633 | 87.875 | 9.341 | 8.507 | 97.216
634 | 87.897 | 9.341 | 8.514 | 97.238
635 | 87.885 | 9.38 | 8.513 | 97.265
636 | 87.912 | 9.329 | 8.536 | 97.241
637 | 87.895 | 9.348 | 8.508 | 97.243
638 | 87.941 | 9.312 | 8.533 | 97.253
639 | 87.947 | 9.341 | 8.482 | 97.288
640 | 87.926 | 9.328 | 8.557 | 97.254
641 | 87.971 | 9.354 | 8.553 | 97.325
642 | 87.962 | 9.34 | 8.551 | 97.302
643 | 87.943 | 9.381 | 8.562 | 97.324
644 | 87.953 | 9.351 | 8.546 | 97.304
645 | 87.946 | 9.367 | 8.562 | 97.313
646 | 87.932 | 9.355 | 8.563 | 97.287
647 | 87.894 | 9.331 | 8.548 | 97.225
648 | 87.941 | 9.346 | 8.591 | 97.287
649 | 87.993 | 9.305 | 8.592 | 97.298
650 | 87.978 | 9.352 | 8.543 | 97.33
651 | 87.953 | 9.332 | 8.63 | 97.285
652 | 87.92 | 9.325 | 8.63 | 97.245
653 | 87.993 | 9.311 | 8.601 | 97.304
654 | 88.016 | 9.378 | 8.62 | 97.394
655 | 87.99 | 9.349 | 8.636 | 97.339
656 | 87.938 | 9.363 | 8.636 | 97.301
657 | 87.941 | 9.402 | 8.64 | 97.343
658 | 87.941 | 9.418 | 8.669 | 97.359
659 | 87.95 | 9.427 | 8.665 | 97.377
660 | 87.993 | 9.383 | 8.661 | 97.376
661 | 88.002 | 9.404 | 8.664 | 97.406
662 | 88.031 | 9.386 | 8.672 | 97.417
663 | 87.952 | 9.393 | 8.693 | 97.345
664 | 88.014 | 9.41 | 8.704 | 97.424
665 | 88.016 | 9.407 | 8.711 | 97.423
666 | 88.086 | 9.402 | 8.701 | 97.488
667 | 88.048 | 9.369 | 8.716 | 97.417
668 | 87.982 | 9.398 | 8.748 | 97.38
669 | 88.025 | 9.398 | 8.742 | 97.423
670 | 87.985 | 9.338 | 8.742 | 97.323
671 | 88.022 | 9.393 | 8.763 | 97.415
672 | 88.039 | 9.445 | 8.801 | 97.484
673 | 88.013 | 9.427 | 8.752 | 97.44
674 | 88.007 | 9.393 | 8.797 | 97.4
675 | 87.994 | 9.439 | 8.792 | 97.433
676 | 87.988 | 9.421 | 8.827 | 97.409
677 | 88.046 | 9.462 | 8.835 | 97.508
678 | 88.037 | 9.412 | 8.78 | 97.449
679 | 88.026 | 9.456 | 8.838 | 97.482
680 | 88.025 | 9.422 | 8.846 | 97.447
681 | 87.991 | 9.476 | 8.835 | 97.467
682 | 87.956 | 9.505 | 8.884 | 97.461
683 | 88.036 | 9.532 | 8.862 | 97.568
684 | 87.955 | 9.431 | 8.864 | 97.386
685 | 88.049 | 9.421 | 8.868 | 97.47
686 | 88.022 | 9.454 | 8.911 | 97.476
687 | 87.981 | 9.532 | 8.919 | 97.513
688 | 87.99 | 9.5 | 8.929 | 97.49
689 | 87.941 | 9.508 | 8.945 | 97.449
690 | 87.943 | 9.47 | 8.925 | 97.413
691 | 87.921 | 9.505 | 8.975 | 97.426
692 | 88.01 | 9.56 | 9.032 | 97.57
693 | 88.01 | 9.528 | 8.983 | 97.538
694 | 87.979 | 9.454 | 8.929 | 97.433
695 | 87.943 | 9.491 | 8.994 | 97.434
696 | 87.943 | 9.488 | 8.949 | 97.431
697 | 87.892 | 9.488 | 9.012 | 97.38
698 | 87.976 | 9.546 | 9.019 | 97.522
699 | 87.878 | 9.489 | 8.983 | 97.367
700 | 87.958 | 9.547 | 8.989 | 97.505
701 | 87.9 | 9.518 | 8.987 | 97.418
702 | 87.93 | 9.526 | 9.044 | 97.456
703 | 87.947 | 9.511 | 9.05 | 97.458
704 | 87.921 | 9.618 | 9.155 | 97.539
705 | 87.888 | 9.531 | 9.148 | 97.419
706 | 87.898 | 9.56 | 9.18 | 97.458
707 | 87.866 | 9.586 | 9.172 | 97.452
708 | 87.874 | 9.581 | 9.138 | 97.455
709 | 87.901 | 9.508 | 9.151 | 97.409
710 | 87.92 | 9.616 | 9.14 | 97.536
711 | 87.869 | 9.57 | 9.149 | 97.439
712 | 87.88 | 9.59 | 9.198 | 97.47
713 | 87.959 | 9.619 | 9.209 | 97.578
714 | 87.915 | 9.622 | 9.186 | 97.537
715 | 87.886 | 9.607 | 9.169 | 97.493
716 | 87.907 | 9.726 | 9.195 | 97.633
717 | 87.863 | 9.676 | 9.193 | 97.539
718 | 87.852 | 9.653 | 9.253 | 97.505
719 | 87.84 | 9.651 | 9.174 | 97.491
720 | 87.804 | 9.619 | 9.235 | 97.423
721 | 87.81 | 9.729 | 9.248 | 97.539
722 | 87.778 | 9.763 | 9.271 | 97.541
723 | 87.715 | 9.686 | 9.294 | 97.401
724 | 87.717 | 9.647 | 9.296 | 97.364
725 | 87.669 | 9.677 | 9.242 | 97.346
726 | 87.74 | 9.734 | 9.224 | 97.474
727 | 87.79 | 9.698 | 9.306 | 97.488
728 | 87.918 | 9.665 | 9.309 | 97.583
729 | 87.782 | 9.637 | 9.329 | 97.419
730 | 87.801 | 9.688 | 9.253 | 97.489
731 | 87.752 | 9.708 | 9.291 | 97.46
732 | 87.741 | 9.734 | 9.346 | 97.475
733 | 87.683 | 9.717 | 9.355 | 97.4
734 | 87.692 | 9.792 | 9.369 | 97.484
735 | 87.592 | 9.866 | 9.439 | 97.458
736 | 87.589 | 9.741 | 9.416 | 97.33
737 | 87.625 | 9.798 | 9.43 | 97.423
738 | 87.743 | 9.778 | 9.41 | 97.521
739 | 87.679 | 9.758 | 9.462 | 97.437
740 | 87.599 | 9.756 | 9.422 | 97.355
741 | 87.55 | 9.895 | 9.468 | 97.445
742 | 87.625 | 9.741 | 9.424 | 97.366
743 | 87.553 | 9.747 | 9.422 | 97.3
744 | 87.759 | 9.772 | 9.375 | 97.531
745 | 87.576 | 9.862 | 9.418 | 97.438
746 | 87.617 | 9.825 | 9.593 | 97.442
747 | 87.544 | 9.859 | 9.544 | 97.403
748 | 87.573 | 9.813 | 9.512 | 97.386
749 | 87.575 | 9.825 | 9.416 | 97.4
750 | 87.494 | 9.839 | 9.48 | 97.333
751 | 87.512 | 9.845 | 9.491 | 97.357
752 | 87.613 | 9.839 | 9.508 | 97.452
753 | 87.52 | 9.789 | 9.503 | 97.309
754 | 87.608 | 9.837 | 9.537 | 97.445
755 | 87.511 | 9.933 | 9.598 | 97.444
756 | 87.55 | 9.836 | 9.502 | 97.386
757 | 87.477 | 9.886 | 9.515 | 97.363
758 | 87.494 | 9.917 | 9.604 | 97.411
759 | 87.471 | 9.932 | 9.631 | 97.403
760 | 87.448 | 10.02 | 9.648 | 97.468
761 | 87.456 | 10.02 | 9.621 | 97.476
762 | 87.532 | 9.81 | 9.625 | 97.342
763 | 87.408 | 9.921 | 9.666 | 97.329
764 | 87.363 | 10.01 | 9.52 | 97.373
765 | 87.378 | 9.949 | 9.651 | 97.327
766 | 87.442 | 10.022 | 9.743 | 97.464
767 | 87.305 | 10.1 | 9.753 | 97.405
768 | 87.37 | 10.057 | 9.723 | 97.427
769 | 87.518 | 10.181 | 9.715 | 97.699
770 | 87.471 | 10.158 | 9.758 | 97.629
771 | 87.424 | 10.17 | 9.68 | 97.594
772 | 87.253 | 10.043 | 9.842 | 97.296
773 | 87.285 | 10.109 | 9.837 | 97.394
774 | 87.303 | 10.088 | 9.787 | 97.391
775 | 87.411 | 10.167 | 9.904 | 97.578
776 | 87.216 | 10.097 | 9.726 | 97.313
777 | 87.335 | 10.069 | 9.821 | 97.404
778 | 87.248 | 10.141 | 9.814 | 97.389
779 | 87.241 | 10.294 | 9.769 | 97.535
780 | 87.234 | 10.272 | 9.793 | 97.506
781 | 87.129 | 10.298 | 9.795 | 97.427
782 | 87.199 | 10.176 | 9.921 | 97.375
783 | 87.204 | 10.127 | 9.805 | 97.331
784 | 87.024 | 10.162 | 9.814 | 97.186
785 | 87.076 | 10.159 | 9.779 | 97.235
786 | 87.221 | 10.228 | 9.937 | 97.449
787 | 87.154 | 10.191 | 9.895 | 97.345
788 | 87.149 | 10.265 | 9.935 | 97.414
789 | 87.071 | 10.188 | 9.943 | 97.259
790 | 87.125 | 10.304 | 9.863 | 97.429
791 | 87.177 | 10.318 | 10.031 | 97.495
792 | 87.05 | 10.205 | 10.106 | 97.255
793 | 87.201 | 10.411 | 10.027 | 97.612
794 | 87.012 | 10.371 | 10.06 | 97.383
795 | 87.125 | 10.287 | 9.933 | 97.412
796 | 87.109 | 10.37 | 9.976 | 97.479
797 | 86.929 | 10.248 | 10.107 | 97.177
798 | 87.245 | 10.35 | 9.909 | 97.595
799 | 86.98 | 10.245 | 9.935 | 97.225
800 | 87.044 | 10.339 | 9.9 | 97.383
801 | 87.094 | 10.342 | 9.987 | 97.436
802 | 86.946 | 10.434 | 10.023 | 97.38
803 | 87.096 | 10.378 | 9.975 | 97.474
804 | 86.925 | 10.503 | 10.051 | 97.428
805 | 86.987 | 10.533 | 10.118 | 97.52
806 | 86.853 | 10.31 | 9.923 | 97.163
807 | 86.723 | 10.619 | 10.077 | 97.342
808 | 86.757 | 10.564 | 10.101 | 97.321
809 | 86.85 | 10.53 | 10.144 | 97.38
810 | 86.821 | 10.545 | 10.042 | 97.366
811 | 86.986 | 10.449 | 9.943 | 97.435
812 | 86.824 | 10.617 | 10.039 | 97.441
813 | 86.827 | 10.448 | 10.022 | 97.275
814 | 86.945 | 10.506 | 10.092 | 97.451
815 | 86.952 | 10.429 | 10.219 | 97.381
816 | 86.85 | 10.515 | 10.266 | 97.365
817 | 86.925 | 10.637 | 10.287 | 97.562
818 | 87.027 | 10.564 | 10.255 | 97.591
819 | 86.658 | 10.738 | 10.167 | 97.396
820 | 86.845 | 10.527 | 10.162 | 97.372
821 | 86.61 | 10.478 | 9.877 | 97.088
822 | 86.832 | 10.558 | 10.045 | 97.39
823 | 86.801 | 10.629 | 10.167 | 97.43
824 | 86.674 | 10.672 | 10.26 | 97.346
825 | 86.642 | 10.605 | 10.107 | 97.247
826 | 86.725 | 10.667 | 9.995 | 97.392
827 | 86.728 | 10.631 | 10.086 | 97.359
828 | 86.688 | 10.674 | 10.123 | 97.362
829 | 86.63 | 10.526 | 9.988 | 97.156
830 | 86.667 | 10.313 | 10.051 | 96.98
831 | 86.786 | 10.582 | 10.034 | 97.368
832 | 86.76 | 10.637 | 10.207 | 97.397
833 | 86.548 | 10.568 | 10.135 | 97.116
834 | 86.748 | 10.541 | 10.159 | 97.289
835 | 86.697 | 10.448 | 9.944 | 97.145
836 | 86.818 | 10.49 | 10.159 | 97.308
837 | 86.765 | 10.538 | 10.292 | 97.303
838 | 87.024 | 10.745 | 9.949 | 97.769
839 | 86.732 | 10.411 | 9.863 | 97.143
840 | 86.336 | 10.495 | 10.013 | 96.831
841 | 86.555 | 10.216 | 9.927 | 96.771
842 | 86.533 | 10.22 | 9.991 | 96.753
843 | 86.723 | 10.37 | 9.953 | 97.093
844 | 86.803 | 10.672 | 10.03 | 97.475
845 | 86.597 | 10.62 | 10.014 | 97.217
846 | 86.543 | 10.536 | 9.944 | 97.079
847 | 86.497 | 10.559 | 9.981 | 97.056
848 | 86.375 | 10.429 | 10.101 | 96.804
849 | 86.497 | 10.254 | 10.023 | 96.751
850 | 86.597 | 10.243 | 9.731 | 96.84
851 | 86.539 | 10.439 | 9.782 | 96.978
852 | 86.623 | 10.251 | 9.917 | 96.874
853 | 86.54 | 10.283 | 9.941 | 96.823
854 | 86.38 | 10.281 | 9.843 | 96.661
855 | 86.546 | 10.657 | 9.93 | 97.203
856 | 86.74 | 10.158 | 9.755 | 96.898
857 | 86.432 | 10.172 | 9.679 | 96.604
858 | 86.27 | 10.092 | 9.674 | 96.362
859 | 86.54 | 10.284 | 9.45 | 96.824
860 | 86.325 | 10.201 | 9.509 | 96.526
861 | 86.485 | 10.104 | 9.598 | 96.589
862 | 86.542 | 10.182 | 9.805 | 96.724
863 | 86.671 | 10.233 | 9.538 | 96.904
864 | 86.595 | 9.975 | 9.666 | 96.57
865 | 86.426 | 10.037 | 9.758 | 96.463
866 | 86.568 | 10.347 | 9.805 | 96.915
867 | 86.427 | 10.193 | 9.845 | 96.62
868 | 86.502 | 10.054 | 9.773 | 96.556
869 | 86.462 | 10.004 | 9.592 | 96.466
870 | 86.49 | 10.034 | 9.581 | 96.524
871 | 86.591 | 9.9 | 9.674 | 96.491
872 | 86.588 | 10.007 | 9.669 | 96.595
873 | 86.65 | 10.033 | 9.662 | 96.683
874 | 86.525 | 10.121 | 9.529 | 96.646
875 | 86.473 | 10.022 | 9.695 | 96.495
876 | 86.156 | 9.869 | 9.59 | 96.025
877 | 86.786 | 10.002 | 9.431 | 96.788
878 | 86.162 | 9.908 | 9.222 | 96.07
879 | 86.526 | 9.706 | 9.087 | 96.232
880 | 86.154 | 9.744 | 9.081 | 95.898
881 | 86.23 | 10.054 | 9.286 | 96.284
882 | 86.06 | 10.02 | 9.442 | 96.08
883 | 86.462 | 9.615 | 9.425 | 96.077
884 | 86.363 | 9.837 | 9.189 | 96.2
885 | 86.082 | 9.697 | 9.418 | 95.779
886 | 86.362 | 10.315 | 8.975 | 96.677
887 | 86.296 | 10.252 | 9.285 | 96.548
888 | 85.533 | 9.512 | 9.099 | 95.045
889 | 86.31 | 9.576 | 8.92 | 95.886
890 | 86.174 | 9.651 | 9.265 | 95.825
891 | 86.314 | 9.486 | 9.01 | 95.8
892 | 87.044 | 9.712 | 9.401 | 96.756
893 | 86.232 | 9.656 | 9.46 | 95.888
894 | 85.67 | 9.729 | 8.676 | 95.399
895 | 86.42 | 9.763 | 8.984 | 96.183
896 | 86.562 | 9.46 | 8.984 | 96.022
897 | 86.301 | 8.905 | 8.218 | 95.206
898 | 86.653 | 9.41 | 8.676 | 96.063
899 | 87.604 | 9.43 | 9.395 | 97.034
900 | 86.363 | 9.66 | 9.459 | 96.023

## CdS2
wavelength | T | R |  |  | thickness
200 | 0 | 4.387 | 7.573 | 4.387 | 54
201 | -0.003 | 4.279 | 7.727 | 4.276
202 | 0 | 4.135 | 7.574 | 4.135
203 | -0.003 | 3.967 | 7.347 | 3.964
204 | -0.003 | 3.983 | 7.362 | 3.98
205 | -0.003 | 3.966 | 7.266 | 3.963
206 | -0.009 | 3.751 | 7.162 | 3.742
207 | -0.009 | 3.792 | 7.266 | 3.783
208 | -0.005 | 3.772 | 7.272 | 3.767
209 | -0.005 | 3.651 | 7.202 | 3.646
210 | -0.011 | 3.665 | 7.347 | 3.654
211 | -0.012 | 3.584 | 7.404 | 3.572
212 | -0.012 | 3.621 | 7.367 | 3.609
213 | -0.006 | 3.554 | 7.359 | 3.548
214 | -0.008 | 3.525 | 7.506 | 3.517
215 | -0.008 | 3.523 | 7.687 | 3.515
216 | -0.017 | 3.479 | 7.712 | 3.462
217 | -0.017 | 3.476 | 7.857 | 3.459
218 | -0.017 | 3.467 | 7.845 | 3.45
219 | -0.021 | 3.435 | 7.933 | 3.414
220 | -0.021 | 3.432 | 7.887 | 3.411
221 | -0.032 | 3.391 | 7.951 | 3.359
222 | -0.023 | 3.369 | 7.986 | 3.346
223 | -0.034 | 3.355 | 8.049 | 3.321
224 | -0.031 | 3.357 | 8.037 | 3.326
225 | -0.029 | 3.355 | 8.052 | 3.326
226 | -0.026 | 3.355 | 8.046 | 3.329
227 | -0.015 | 3.3 | 7.983 | 3.285
228 | -0.02 | 3.308 | 8.003 | 3.288
229 | -0.017 | 3.302 | 7.999 | 3.285
230 | -0.014 | 3.293 | 7.985 | 3.279
231 | -0.003 | 3.299 | 7.97 | 3.296
232 | -0.005 | 3.296 | 7.964 | 3.291
233 | -0.005 | 3.271 | 7.954 | 3.266
234 | -0.002 | 3.284 | 7.907 | 3.282
235 | 0 | 3.293 | 7.895 | 3.293
236 | 0 | 3.265 | 7.909 | 3.265
237 | 0 | 3.267 | 7.889 | 3.267
238 | 0 | 3.259 | 7.912 | 3.259
239 | 0.002 | 3.27 | 7.896 | 3.272
240 | 0 | 3.284 | 7.936 | 3.284
241 | 0.002 | 3.282 | 7.88 | 3.284
242 | 0.002 | 3.29 | 7.907 | 3.292
243 | 0.002 | 3.256 | 7.866 | 3.258
244 | 0.002 | 3.27 | 7.869 | 3.272
245 | 0.002 | 3.281 | 7.884 | 3.283
246 | 0.002 | 3.285 | 7.864 | 3.287
247 | 0.002 | 3.307 | 7.87 | 3.309
248 | 0.002 | 3.32 | 7.878 | 3.322
249 | 0.002 | 3.311 | 7.875 | 3.313
250 | 0.002 | 3.29 | 7.851 | 3.292
251 | 0.002 | 3.328 | 7.838 | 3.33
252 | 0.002 | 3.351 | 7.849 | 3.353
253 | 0.002 | 3.371 | 7.877 | 3.373
254 | 0.002 | 3.372 | 7.866 | 3.374
255 | 0.002 | 3.383 | 7.883 | 3.385
256 | 0.002 | 3.412 | 7.973 | 3.414
257 | 0.002 | 3.432 | 7.907 | 3.434
258 | 0.002 | 3.43 | 7.892 | 3.432
259 | 0.002 | 3.481 | 7.881 | 3.483
260 | 0.002 | 3.513 | 7.983 | 3.515
261 | 0.003 | 3.542 | 7.976 | 3.545
262 | 0.002 | 3.542 | 7.974 | 3.544
263 | 0.002 | 3.549 | 7.932 | 3.551
264 | 0.002 | 3.552 | 7.858 | 3.554
265 | 0.002 | 3.545 | 7.845 | 3.547
266 | 0.002 | 3.6 | 7.881 | 3.602
267 | 0.002 | 3.629 | 7.947 | 3.631
268 | 0.002 | 3.644 | 7.993 | 3.646
269 | 0.002 | 3.658 | 7.941 | 3.66
270 | 0.002 | 3.683 | 7.919 | 3.685
271 | 0.002 | 3.706 | 7.895 | 3.708
272 | 0.002 | 3.702 | 7.881 | 3.704
273 | 0.002 | 3.76 | 7.893 | 3.762
274 | 0.002 | 3.79 | 7.909 | 3.792
275 | 0.002 | 3.825 | 7.968 | 3.827
276 | 0.002 | 3.816 | 7.893 | 3.818
277 | 0.002 | 3.81 | 7.799 | 3.812
278 | 0.002 | 3.833 | 7.779 | 3.835
279 | 0.002 | 3.88 | 7.822 | 3.882
280 | 0.002 | 3.911 | 7.799 | 3.913
281 | 0.002 | 3.952 | 7.823 | 3.954
282 | 0.002 | 3.969 | 7.785 | 3.971
283 | 0.002 | 4.066 | 7.87 | 4.068
284 | 0.005 | 4.091 | 7.793 | 4.096
285 | 0.008 | 4.137 | 7.794 | 4.145
286 | 0.012 | 4.219 | 7.924 | 4.231
287 | 0.021 | 4.283 | 7.951 | 4.304
288 | 0.032 | 4.306 | 7.834 | 4.338
289 | 0.053 | 4.315 | 7.785 | 4.368
290 | 0.081 | 4.44 | 7.996 | 4.521
291 | 0.121 | 4.491 | 7.91 | 4.612
292 | 0.182 | 4.529 | 7.822 | 4.711
293 | 0.258 | 4.649 | 7.936 | 4.907
294 | 0.366 | 4.713 | 7.93 | 5.079
295 | 0.513 | 4.82 | 7.985 | 5.333
296 | 0.696 | 4.89 | 7.907 | 5.586
297 | 0.941 | 4.97 | 7.962 | 5.911
298 | 1.242 | 5.014 | 7.945 | 6.256
299 | 1.616 | 5.112 | 8.035 | 6.728
300 | 2.095 | 5.235 | 8.102 | 7.33
301 | 2.638 | 5.292 | 8.034 | 7.93
302 | 3.288 | 5.402 | 8.098 | 8.69
303 | 4.045 | 5.447 | 8.084 | 9.492
304 | 4.886 | 5.603 | 8.128 | 10.489
305 | 5.881 | 5.647 | 8.101 | 11.528
306 | 7.013 | 5.745 | 8.116 | 12.758
307 | 8.205 | 5.908 | 8.232 | 14.113
308 | 9.514 | 6.018 | 8.324 | 15.532
309 | 10.918 | 6.041 | 8.261 | 16.959
310 | 12.408 | 6.111 | 8.336 | 18.519
311 | 14.018 | 6.155 | 8.34 | 20.173
312 | 15.709 | 6.23 | 8.299 | 21.939
313 | 17.41 | 6.267 | 8.286 | 23.677
314 | 19.209 | 6.311 | 8.278 | 25.52
315 | 21.021 | 6.398 | 8.339 | 27.419
316 | 22.845 | 6.41 | 8.253 | 29.255
317 | 24.713 | 6.448 | 8.327 | 31.161
318 | 26.622 | 6.56 | 8.347 | 33.182
319 | 28.511 | 6.59 | 8.316 | 35.101
320 | 30.507 | 6.638 | 8.337 | 37.145
321 | 32.411 | 6.715 | 8.411 | 39.126
322 | 34.254 | 6.75 | 8.365 | 41.004
323 | 36.05 | 6.801 | 8.382 | 42.851
324 | 37.833 | 6.844 | 8.31 | 44.677
325 | 39.667 | 6.828 | 8.34 | 46.495
326 | 41.423 | 6.926 | 8.31 | 48.349
327 | 43.144 | 6.963 | 8.282 | 50.107
328 | 44.707 | 6.979 | 8.276 | 51.686
329 | 46.28 | 6.972 | 8.31 | 53.252
330 | 47.792 | 7.013 | 8.315 | 54.805
331 | 49.184 | 7.025 | 8.292 | 56.209
332 | 50.471 | 7.03 | 8.266 | 57.501
333 | 51.706 | 7.092 | 8.339 | 58.798
334 | 52.872 | 7.12 | 8.347 | 59.992
335 | 54.077 | 7.138 | 8.295 | 61.215
336 | 55.156 | 7.141 | 8.276 | 62.297
337 | 56.111 | 7.129 | 8.186 | 63.24
338 | 57.011 | 7.17 | 8.238 | 64.181
339 | 57.97 | 7.207 | 8.208 | 65.177
340 | 58.685 | 7.181 | 8.205 | 65.866
341 | 59.363 | 7.159 | 8.174 | 66.522
342 | 60.078 | 7.253 | 8.212 | 67.331
343 | 60.78 | 7.224 | 8.17 | 68.004
344 | 61.308 | 7.265 | 8.138 | 68.573
345 | 61.876 | 7.24 | 8.122 | 69.116
346 | 62.492 | 7.23 | 8.09 | 69.722
347 | 62.898 | 7.22 | 8.073 | 70.118
348 | 63.266 | 7.288 | 8.054 | 70.554
349 | 63.707 | 7.249 | 8.022 | 70.956
350 | 64.136 | 7.272 | 8.035 | 71.408
351 | 64.517 | 7.298 | 7.878 | 71.815
352 | 64.931 | 7.286 | 7.988 | 72.217
353 | 65.269 | 7.333 | 7.93 | 72.602
354 | 65.683 | 7.285 | 7.915 | 72.968
355 | 65.903 | 7.294 | 7.877 | 73.197
356 | 66.206 | 7.358 | 7.901 | 73.564
357 | 66.298 | 7.344 | 7.896 | 73.642
358 | 66.707 | 7.315 | 7.886 | 74.022
359 | 66.895 | 7.28 | 7.776 | 74.175
360 | 67.139 | 7.315 | 7.726 | 74.454
361 | 67.303 | 7.314 | 7.768 | 74.617
362 | 67.619 | 7.291 | 7.678 | 74.91
363 | 67.853 | 7.353 | 7.701 | 75.206
364 | 67.851 | 7.457 | 7.817 | 75.308
365 | 68.126 | 7.341 | 7.603 | 75.467
366 | 68.248 | 7.318 | 7.645 | 75.566
367 | 68.344 | 7.39 | 7.704 | 75.734
368 | 68.523 | 7.362 | 7.594 | 75.885
369 | 68.573 | 7.402 | 7.643 | 75.975
370 | 68.727 | 7.483 | 7.693 | 76.21
371 | 68.9 | 7.396 | 7.501 | 76.296
372 | 68.961 | 7.451 | 7.587 | 76.412
373 | 68.903 | 7.558 | 7.631 | 76.461
374 | 69.041 | 7.402 | 7.51 | 76.443
375 | 69.016 | 7.555 | 7.597 | 76.571
376 | 69.089 | 7.44 | 7.475 | 76.529
377 | 69.128 | 7.341 | 7.318 | 76.469
378 | 69.133 | 7.393 | 7.411 | 76.526
379 | 69.246 | 7.468 | 7.487 | 76.714
380 | 69.318 | 7.52 | 7.483 | 76.838
381 | 69.424 | 7.439 | 7.355 | 76.863
382 | 69.547 | 7.449 | 7.372 | 76.996
383 | 69.673 | 7.503 | 7.416 | 77.176
384 | 69.804 | 7.43 | 7.286 | 77.234
385 | 70.033 | 7.307 | 7.14 | 77.34
386 | 70.149 | 7.454 | 7.268 | 77.603
387 | 70.343 | 7.455 | 7.266 | 77.798
388 | 70.515 | 7.42 | 7.214 | 77.935
389 | 70.612 | 7.41 | 7.158 | 78.022
390 | 70.76 | 7.455 | 7.216 | 78.215
391 | 70.909 | 7.481 | 7.187 | 78.39
392 | 71.043 | 7.495 | 7.167 | 78.538
393 | 71.219 | 7.478 | 7.115 | 78.697
394 | 71.362 | 7.491 | 7.082 | 78.853
395 | 71.504 | 7.402 | 7.016 | 78.906
396 | 71.632 | 7.596 | 7.201 | 79.228
397 | 71.707 | 7.675 | 7.28 | 79.382
398 | 71.796 | 7.686 | 7.184 | 79.482
399 | 71.878 | 7.591 | 7.069 | 79.469
400 | 71.97 | 7.576 | 7.024 | 79.546
401 | 72.105 | 7.541 | 6.987 | 79.646
402 | 72.195 | 7.571 | 7.002 | 79.766
403 | 72.304 | 7.642 | 7.114 | 79.946
404 | 72.386 | 7.594 | 7.031 | 79.98
405 | 72.592 | 7.565 | 6.941 | 80.157
406 | 72.597 | 7.509 | 6.866 | 80.106
407 | 72.643 | 7.629 | 6.944 | 80.272
408 | 72.672 | 7.706 | 6.955 | 80.378
409 | 72.72 | 7.825 | 7.082 | 80.545
410 | 72.844 | 7.745 | 7.06 | 80.589
411 | 72.894 | 7.724 | 7.013 | 80.618
412 | 72.955 | 7.687 | 6.972 | 80.642
413 | 73.036 | 7.706 | 6.914 | 80.742
414 | 73.131 | 7.799 | 7.018 | 80.93
415 | 73.213 | 7.854 | 7.039 | 81.067
416 | 73.314 | 7.698 | 6.877 | 81.012
417 | 73.299 | 7.668 | 6.862 | 80.967
418 | 73.412 | 7.643 | 6.79 | 81.055
419 | 73.466 | 7.823 | 6.931 | 81.289
420 | 73.608 | 7.658 | 6.778 | 81.266
421 | 73.672 | 7.687 | 6.781 | 81.359
422 | 73.769 | 7.664 | 6.723 | 81.433
423 | 73.831 | 7.759 | 6.779 | 81.59
424 | 73.941 | 7.643 | 6.731 | 81.584
425 | 73.959 | 7.619 | 6.697 | 81.578
426 | 74.039 | 7.631 | 6.72 | 81.67
427 | 74.155 | 7.616 | 6.644 | 81.771
428 | 74.22 | 7.631 | 6.648 | 81.851
429 | 74.275 | 7.611 | 6.621 | 81.886
430 | 74.329 | 7.599 | 6.612 | 81.928
431 | 74.434 | 7.643 | 6.602 | 82.077
432 | 74.498 | 7.683 | 6.625 | 82.181
433 | 74.529 | 7.71 | 6.635 | 82.239
434 | 74.617 | 7.744 | 6.674 | 82.361
435 | 74.709 | 7.672 | 6.586 | 82.381
436 | 74.768 | 7.701 | 6.577 | 82.469
437 | 74.832 | 7.687 | 6.581 | 82.519
438 | 74.884 | 7.724 | 6.56 | 82.608
439 | 75.031 | 7.678 | 6.523 | 82.709
440 | 75.044 | 7.759 | 6.54 | 82.803
441 | 75.124 | 7.722 | 6.531 | 82.846
442 | 75.214 | 7.697 | 6.493 | 82.911
443 | 75.294 | 7.732 | 6.552 | 83.026
444 | 75.348 | 7.703 | 6.502 | 83.051
445 | 75.436 | 7.784 | 6.526 | 83.22
446 | 75.494 | 7.825 | 6.549 | 83.319
447 | 75.615 | 7.732 | 6.45 | 83.347
448 | 75.711 | 7.787 | 6.482 | 83.498
449 | 75.786 | 7.826 | 6.54 | 83.612
450 | 75.832 | 7.777 | 6.471 | 83.609
451 | 75.862 | 7.82 | 6.541 | 83.682
452 | 75.986 | 7.863 | 6.526 | 83.849
453 | 76.108 | 7.855 | 6.525 | 83.963
454 | 76.16 | 7.838 | 6.523 | 83.998
455 | 76.21 | 7.922 | 6.529 | 84.132
456 | 76.271 | 7.816 | 6.462 | 84.087
457 | 76.384 | 7.841 | 6.465 | 84.225
458 | 76.427 | 7.828 | 6.436 | 84.255
459 | 76.497 | 7.826 | 6.432 | 84.323
460 | 76.54 | 7.855 | 6.458 | 84.395
461 | 76.682 | 7.826 | 6.401 | 84.508
462 | 76.711 | 7.852 | 6.4 | 84.563
463 | 76.787 | 7.843 | 6.403 | 84.63
464 | 76.772 | 7.87 | 6.403 | 84.642
465 | 76.933 | 7.851 | 6.375 | 84.784
466 | 77.019 | 7.86 | 6.378 | 84.879
467 | 77.054 | 7.84 | 6.381 | 84.894
468 | 77.139 | 7.878 | 6.366 | 85.017
469 | 77.191 | 7.893 | 6.374 | 85.084
470 | 77.283 | 7.899 | 6.384 | 85.182
471 | 77.328 | 7.93 | 6.381 | 85.258
472 | 77.411 | 7.892 | 6.357 | 85.303
473 | 77.486 | 7.899 | 6.371 | 85.385
474 | 77.522 | 7.948 | 6.387 | 85.47
475 | 77.58 | 7.98 | 6.377 | 85.56
476 | 77.66 | 7.959 | 6.358 | 85.619
477 | 77.731 | 7.965 | 6.363 | 85.696
478 | 77.776 | 8.012 | 6.409 | 85.788
479 | 77.85 | 7.968 | 6.369 | 85.818
480 | 77.939 | 8.006 | 6.381 | 85.945
481 | 77.985 | 8.041 | 6.378 | 86.026
482 | 78.079 | 8.02 | 6.323 | 86.099
483 | 78.09 | 8.125 | 6.438 | 86.215
484 | 78.177 | 8.17 | 6.448 | 86.347
485 | 78.25 | 8.067 | 6.348 | 86.317
486 | 78.311 | 8.102 | 6.393 | 86.413
487 | 78.404 | 8.138 | 6.407 | 86.542
488 | 78.517 | 8.107 | 6.361 | 86.624
489 | 78.56 | 8.116 | 6.36 | 86.676
490 | 78.636 | 8.08 | 6.329 | 86.716
491 | 78.74 | 8.134 | 6.39 | 86.874
492 | 78.83 | 8.195 | 6.425 | 87.025
493 | 78.923 | 8.176 | 6.387 | 87.099
494 | 79.047 | 8.232 | 6.442 | 87.279
495 | 79.086 | 8.209 | 6.401 | 87.295
496 | 79.166 | 8.122 | 6.371 | 87.288
497 | 79.285 | 8.083 | 6.306 | 87.368
498 | 79.391 | 8.159 | 6.372 | 87.55
499 | 79.404 | 8.183 | 6.366 | 87.587
500 | 79.52 | 8.26 | 6.424 | 87.78
501 | 79.66 | 8.223 | 6.383 | 87.883
502 | 79.738 | 8.241 | 6.39 | 87.979
503 | 79.854 | 8.167 | 6.36 | 88.021
504 | 79.974 | 8.202 | 6.371 | 88.176
505 | 80.125 | 8.176 | 6.375 | 88.301
506 | 80.2 | 8.223 | 6.375 | 88.423
507 | 80.315 | 8.223 | 6.378 | 88.538
508 | 80.435 | 8.226 | 6.393 | 88.661
509 | 80.618 | 8.202 | 6.409 | 88.82
510 | 80.719 | 8.22 | 6.415 | 88.939
511 | 80.855 | 8.241 | 6.421 | 89.096
512 | 81.018 | 8.25 | 6.422 | 89.268
513 | 81.133 | 8.228 | 6.413 | 89.361
514 | 81.239 | 8.235 | 6.413 | 89.474
515 | 81.349 | 8.249 | 6.433 | 89.598
516 | 81.483 | 8.247 | 6.447 | 89.73
517 | 81.654 | 8.261 | 6.433 | 89.915
518 | 81.807 | 8.292 | 6.461 | 90.099
519 | 81.932 | 8.301 | 6.465 | 90.233
520 | 82.1 | 8.302 | 6.512 | 90.402
521 | 82.237 | 8.298 | 6.479 | 90.535
522 | 82.399 | 8.302 | 6.5 | 90.701
523 | 82.5 | 8.311 | 6.525 | 90.811
524 | 82.634 | 8.308 | 6.517 | 90.942
525 | 82.793 | 8.316 | 6.525 | 91.109
526 | 82.877 | 8.278 | 6.557 | 91.155
527 | 82.973 | 8.302 | 6.54 | 91.275
528 | 83.145 | 8.308 | 6.569 | 91.453
529 | 83.237 | 8.34 | 6.598 | 91.577
530 | 83.327 | 8.325 | 6.592 | 91.652
531 | 83.485 | 8.342 | 6.612 | 91.827
532 | 83.577 | 8.35 | 6.602 | 91.927
533 | 83.665 | 8.354 | 6.659 | 92.019
534 | 83.769 | 8.392 | 6.688 | 92.161
535 | 83.907 | 8.391 | 6.67 | 92.298
536 | 84.018 | 8.368 | 6.674 | 92.386
537 | 84.103 | 8.415 | 6.691 | 92.518
538 | 84.198 | 8.385 | 6.696 | 92.583
539 | 84.312 | 8.453 | 6.779 | 92.765
540 | 84.378 | 8.464 | 6.805 | 92.842
541 | 84.483 | 8.437 | 6.764 | 92.92
542 | 84.54 | 8.409 | 6.779 | 92.949
543 | 84.647 | 8.391 | 6.741 | 93.038
544 | 84.729 | 8.398 | 6.792 | 93.127
545 | 84.767 | 8.412 | 6.793 | 93.179
546 | 84.865 | 8.435 | 6.827 | 93.3
547 | 84.978 | 8.464 | 6.836 | 93.442
548 | 85.025 | 8.424 | 6.812 | 93.449
549 | 85.176 | 8.437 | 6.837 | 93.613
550 | 85.242 | 8.476 | 6.88 | 93.718
551 | 85.316 | 8.51 | 6.866 | 93.826
552 | 85.312 | 8.469 | 6.877 | 93.781
553 | 85.368 | 8.521 | 6.915 | 93.889
554 | 85.42 | 8.501 | 6.941 | 93.921
555 | 85.469 | 8.485 | 6.917 | 93.954
556 | 85.548 | 8.524 | 6.947 | 94.072
557 | 85.6 | 8.516 | 6.934 | 94.116
558 | 85.654 | 8.496 | 6.941 | 94.15
559 | 85.762 | 8.481 | 6.953 | 94.243
560 | 85.788 | 8.488 | 6.961 | 94.276
561 | 85.834 | 8.472 | 6.976 | 94.306
562 | 85.896 | 8.495 | 6.981 | 94.391
563 | 85.927 | 8.511 | 7.022 | 94.438
564 | 85.966 | 8.505 | 7.014 | 94.471
565 | 86.029 | 8.496 | 7.013 | 94.525
566 | 86.044 | 8.557 | 7.04 | 94.601
567 | 86.125 | 8.56 | 7.072 | 94.685
568 | 86.186 | 8.528 | 7.05 | 94.714
569 | 86.189 | 8.542 | 7.072 | 94.731
570 | 86.185 | 8.562 | 7.088 | 94.747
571 | 86.27 | 8.549 | 7.085 | 94.819
572 | 86.296 | 8.566 | 7.094 | 94.862
573 | 86.378 | 8.585 | 7.123 | 94.963
574 | 86.38 | 8.586 | 7.166 | 94.966
575 | 86.424 | 8.606 | 7.173 | 95.03
576 | 86.484 | 8.595 | 7.193 | 95.079
577 | 86.496 | 8.615 | 7.201 | 95.111
578 | 86.549 | 8.606 | 7.228 | 95.155
579 | 86.606 | 8.632 | 7.233 | 95.238
580 | 86.612 | 8.607 | 7.213 | 95.219
581 | 86.659 | 8.633 | 7.22 | 95.292
582 | 86.685 | 8.629 | 7.22 | 95.314
583 | 86.719 | 8.676 | 7.272 | 95.395
584 | 86.707 | 8.664 | 7.253 | 95.371
585 | 86.734 | 8.708 | 7.289 | 95.442
586 | 86.739 | 8.69 | 7.275 | 95.429
587 | 86.821 | 8.71 | 7.301 | 95.531
588 | 86.789 | 8.762 | 7.307 | 95.551
589 | 86.855 | 8.699 | 7.327 | 95.554
590 | 86.85 | 8.762 | 7.318 | 95.612
591 | 86.914 | 8.739 | 7.349 | 95.653
592 | 86.957 | 8.771 | 7.388 | 95.728
593 | 86.99 | 8.768 | 7.384 | 95.758
594 | 87.012 | 8.765 | 7.376 | 95.777
595 | 87.035 | 8.789 | 7.405 | 95.824
596 | 87.009 | 8.792 | 7.422 | 95.801
597 | 87.091 | 8.786 | 7.411 | 95.877
598 | 87.086 | 8.763 | 7.416 | 95.849
599 | 87.086 | 8.757 | 7.419 | 95.843
600 | 87.112 | 8.762 | 7.44 | 95.874
601 | 87.123 | 8.788 | 7.445 | 95.911
602 | 87.184 | 8.765 | 7.422 | 95.949
603 | 87.219 | 8.769 | 7.457 | 95.988
604 | 87.23 | 8.775 | 7.491 | 96.005
605 | 87.248 | 8.812 | 7.481 | 96.06
606 | 87.265 | 8.804 | 7.507 | 96.069
607 | 87.306 | 8.826 | 7.521 | 96.132
608 | 87.273 | 8.846 | 7.515 | 96.119
609 | 87.328 | 8.859 | 7.532 | 96.187
610 | 87.384 | 8.83 | 7.559 | 96.214
611 | 87.35 | 8.865 | 7.578 | 96.215
612 | 87.346 | 8.871 | 7.549 | 96.217
613 | 87.379 | 8.896 | 7.585 | 96.275
614 | 87.373 | 8.846 | 7.593 | 96.219
615 | 87.398 | 8.885 | 7.637 | 96.283
616 | 87.415 | 8.904 | 7.651 | 96.319
617 | 87.454 | 8.925 | 7.643 | 96.379
618 | 87.468 | 8.905 | 7.605 | 96.373
619 | 87.447 | 8.942 | 7.683 | 96.389
620 | 87.5 | 8.934 | 7.663 | 96.434
621 | 87.534 | 8.943 | 7.689 | 96.477
622 | 87.52 | 8.932 | 7.68 | 96.452
623 | 87.578 | 8.928 | 7.684 | 96.506
624 | 87.587 | 8.925 | 7.681 | 96.512
625 | 87.596 | 8.971 | 7.729 | 96.567
626 | 87.602 | 8.977 | 7.742 | 96.579
627 | 87.579 | 8.978 | 7.722 | 96.557
628 | 87.546 | 8.974 | 7.732 | 96.52
629 | 87.589 | 8.929 | 7.726 | 96.518
630 | 87.593 | 8.945 | 7.719 | 96.538
631 | 87.616 | 8.957 | 7.773 | 96.573
632 | 87.65 | 8.981 | 7.771 | 96.631
633 | 87.639 | 9.042 | 7.794 | 96.681
634 | 87.672 | 9.012 | 7.814 | 96.684
635 | 87.701 | 9.062 | 7.811 | 96.763
636 | 87.724 | 9.076 | 7.857 | 96.8
637 | 87.729 | 9.081 | 7.866 | 96.81
638 | 87.782 | 9.079 | 7.831 | 96.861
639 | 87.759 | 9.077 | 7.849 | 96.836
640 | 87.729 | 9.076 | 7.895 | 96.805
641 | 87.738 | 9.067 | 7.919 | 96.805
642 | 87.72 | 9.151 | 7.915 | 96.871
643 | 87.732 | 9.122 | 7.915 | 96.854
644 | 87.724 | 9.12 | 7.939 | 96.844
645 | 87.747 | 9.113 | 7.913 | 96.86
646 | 87.727 | 9.178 | 7.964 | 96.905
647 | 87.744 | 9.142 | 7.95 | 96.886
648 | 87.746 | 9.138 | 7.991 | 96.884
649 | 87.782 | 9.152 | 8.002 | 96.934
650 | 87.741 | 9.146 | 7.993 | 96.887
651 | 87.808 | 9.18 | 8.035 | 96.988
652 | 87.819 | 9.183 | 8.044 | 97.002
653 | 87.761 | 9.235 | 8.075 | 96.996
654 | 87.874 | 9.221 | 8.034 | 97.095
655 | 87.81 | 9.236 | 8.063 | 97.046
656 | 87.759 | 9.262 | 8.11 | 97.021
657 | 87.837 | 9.279 | 8.102 | 97.116
658 | 87.787 | 9.27 | 8.109 | 97.057
659 | 87.816 | 9.293 | 8.119 | 97.109
660 | 87.84 | 9.285 | 8.127 | 97.125
661 | 87.846 | 9.291 | 8.131 | 97.137
662 | 87.906 | 9.276 | 8.128 | 97.182
663 | 87.851 | 9.279 | 8.157 | 97.13
664 | 87.836 | 9.325 | 8.165 | 97.161
665 | 87.927 | 9.348 | 8.179 | 97.275
666 | 87.923 | 9.354 | 8.217 | 97.277
667 | 87.929 | 9.38 | 8.218 | 97.309
668 | 87.92 | 9.361 | 8.235 | 97.281
669 | 87.888 | 9.363 | 8.25 | 97.251
670 | 87.881 | 9.377 | 8.269 | 97.258
671 | 87.93 | 9.392 | 8.284 | 97.322
672 | 87.889 | 9.453 | 8.29 | 97.342
673 | 87.872 | 9.412 | 8.304 | 97.284
674 | 87.894 | 9.48 | 8.275 | 97.374
675 | 87.866 | 9.467 | 8.366 | 97.333
676 | 87.93 | 9.52 | 8.347 | 97.45
677 | 87.91 | 9.485 | 8.327 | 97.395
678 | 87.915 | 9.532 | 8.308 | 97.447
679 | 87.943 | 9.535 | 8.411 | 97.478
680 | 87.956 | 9.535 | 8.395 | 97.491
681 | 87.869 | 9.552 | 8.424 | 97.421
682 | 87.943 | 9.604 | 8.45 | 97.547
683 | 87.927 | 9.621 | 8.478 | 97.548
684 | 87.886 | 9.572 | 8.496 | 97.458
685 | 87.979 | 9.578 | 8.496 | 97.557
686 | 87.938 | 9.637 | 8.493 | 97.575
687 | 87.921 | 9.642 | 8.575 | 97.563
688 | 87.898 | 9.605 | 8.516 | 97.503
689 | 87.872 | 9.653 | 8.484 | 97.525
690 | 87.875 | 9.665 | 8.542 | 97.54
691 | 87.91 | 9.723 | 8.548 | 97.633
692 | 87.971 | 9.795 | 8.583 | 97.766
693 | 87.923 | 9.746 | 8.603 | 97.669
694 | 87.91 | 9.77 | 8.585 | 97.68
695 | 87.848 | 9.717 | 8.609 | 97.565
696 | 87.82 | 9.721 | 8.641 | 97.541
697 | 87.901 | 9.735 | 8.678 | 97.636
698 | 87.906 | 9.834 | 8.685 | 97.74
699 | 87.849 | 9.787 | 8.719 | 97.636
700 | 87.892 | 9.816 | 8.684 | 97.708
701 | 87.843 | 9.734 | 8.701 | 97.577
702 | 87.822 | 9.828 | 8.71 | 97.65
703 | 87.86 | 9.912 | 8.797 | 97.772
704 | 87.904 | 9.94 | 8.797 | 97.844
705 | 87.837 | 9.914 | 8.813 | 97.751
706 | 87.767 | 9.859 | 8.81 | 97.626
707 | 87.857 | 9.918 | 8.826 | 97.775
708 | 87.907 | 9.845 | 8.823 | 97.752
709 | 87.918 | 9.906 | 8.817 | 97.824
710 | 87.929 | 9.903 | 8.795 | 97.832
711 | 87.817 | 9.969 | 8.888 | 97.786
712 | 87.891 | 10.023 | 8.885 | 97.914
713 | 87.862 | 10.017 | 8.958 | 97.879
714 | 87.804 | 10.011 | 8.975 | 97.815
715 | 87.865 | 10.013 | 8.945 | 97.878
716 | 87.933 | 10.033 | 8.861 | 97.966
717 | 87.851 | 10.11 | 8.932 | 97.961
718 | 87.851 | 10.019 | 8.98 | 97.87
719 | 87.802 | 10.077 | 8.949 | 97.879
720 | 87.77 | 10.034 | 8.94 | 97.804
721 | 87.877 | 10.092 | 9.041 | 97.969
722 | 87.75 | 10.107 | 9.045 | 97.857
723 | 87.764 | 10.15 | 9.105 | 97.914
724 | 87.691 | 10.118 | 9.021 | 97.809
725 | 87.695 | 10.135 | 9.077 | 97.83
726 | 87.743 | 10.141 | 9.032 | 97.884
727 | 87.822 | 10.12 | 9.105 | 97.942
728 | 87.72 | 10.101 | 9.138 | 97.821
729 | 87.813 | 10.219 | 9.085 | 98.032
730 | 87.769 | 10.165 | 9.081 | 97.934
731 | 87.75 | 10.168 | 9.149 | 97.918
732 | 87.822 | 10.281 | 9.196 | 98.103
733 | 87.714 | 10.309 | 9.122 | 98.023
734 | 87.656 | 10.237 | 9.192 | 97.893
735 | 87.656 | 10.333 | 9.181 | 97.989
736 | 87.621 | 10.417 | 9.265 | 98.038
737 | 87.701 | 10.32 | 9.21 | 98.021
738 | 87.746 | 10.352 | 9.195 | 98.098
739 | 87.778 | 10.258 | 9.314 | 98.036
740 | 87.743 | 10.32 | 9.261 | 98.063
741 | 87.621 | 10.396 | 9.32 | 98.017
742 | 87.683 | 10.446 | 9.3 | 98.129
743 | 87.697 | 10.353 | 9.27 | 98.05
744 | 87.733 | 10.341 | 9.251 | 98.074
745 | 87.697 | 10.368 | 9.326 | 98.065
746 | 87.677 | 10.504 | 9.349 | 98.181
747 | 87.694 | 10.396 | 9.378 | 98.09
748 | 87.509 | 10.442 | 9.329 | 97.951
749 | 87.56 | 10.35 | 9.311 | 97.91
750 | 87.572 | 10.497 | 9.416 | 98.069
751 | 87.537 | 10.429 | 9.45 | 97.966
752 | 87.563 | 10.556 | 9.383 | 98.119
753 | 87.624 | 10.512 | 9.39 | 98.136
754 | 87.556 | 10.483 | 9.435 | 98.039
755 | 87.642 | 10.506 | 9.393 | 98.148
756 | 87.485 | 10.542 | 9.459 | 98.027
757 | 87.627 | 10.483 | 9.589 | 98.11
758 | 87.657 | 10.62 | 9.483 | 98.277
759 | 87.604 | 10.48 | 9.57 | 98.084
760 | 87.575 | 10.489 | 9.45 | 98.064
761 | 87.581 | 10.591 | 9.47 | 98.172
762 | 87.509 | 10.655 | 9.544 | 98.164
763 | 87.512 | 10.719 | 9.531 | 98.231
764 | 87.405 | 10.669 | 9.613 | 98.074
765 | 87.425 | 10.591 | 9.627 | 98.016
766 | 87.575 | 10.754 | 9.656 | 98.329
767 | 87.343 | 10.696 | 9.746 | 98.039
768 | 87.511 | 10.767 | 9.819 | 98.278
769 | 87.506 | 10.687 | 9.767 | 98.193
770 | 87.357 | 10.689 | 9.764 | 98.046
771 | 87.383 | 10.77 | 9.595 | 98.153
772 | 87.308 | 10.878 | 9.685 | 98.186
773 | 87.268 | 10.916 | 9.782 | 98.184
774 | 87.396 | 10.852 | 9.764 | 98.248
775 | 87.288 | 10.87 | 9.763 | 98.158
776 | 87.251 | 10.815 | 9.827 | 98.066
777 | 87.373 | 10.739 | 9.915 | 98.112
778 | 87.302 | 10.925 | 9.886 | 98.227
779 | 87.407 | 10.809 | 9.856 | 98.216
780 | 87.297 | 10.924 | 9.976 | 98.221
781 | 87.251 | 10.86 | 9.97 | 98.111
782 | 87.326 | 10.988 | 9.932 | 98.314
783 | 87.23 | 10.957 | 9.901 | 98.187
784 | 87.216 | 10.898 | 9.828 | 98.114
785 | 87.256 | 10.905 | 9.831 | 98.161
786 | 87.375 | 10.944 | 10.097 | 98.319
787 | 87.265 | 11.041 | 9.998 | 98.306
788 | 87.265 | 11.084 | 10.068 | 98.349
789 | 87.231 | 10.973 | 9.953 | 98.204
790 | 87.247 | 11.014 | 9.947 | 98.261
791 | 87.157 | 10.954 | 9.909 | 98.111
792 | 87.141 | 11.198 | 10.144 | 98.339
793 | 87.209 | 11.121 | 10.168 | 98.33
794 | 87.082 | 11.29 | 10.045 | 98.372
795 | 87.219 | 11.104 | 10.1 | 98.323
796 | 87.138 | 11.157 | 9.964 | 98.295
797 | 87.064 | 11.23 | 10.023 | 98.294
798 | 87.059 | 11.247 | 10.066 | 98.306
799 | 87.315 | 11.304 | 9.926 | 98.619
800 | 87.077 | 11.275 | 10.146 | 98.352
801 | 87.198 | 11.284 | 10.135 | 98.482
802 | 86.942 | 11.281 | 10.178 | 98.223
803 | 87.003 | 11.121 | 10.103 | 98.124
804 | 87.187 | 11.324 | 10.143 | 98.511
805 | 86.943 | 11.4 | 10.281 | 98.343
806 | 86.963 | 11.34 | 10.28 | 98.303
807 | 87.01 | 11.25 | 10.381 | 98.26
808 | 86.812 | 11.555 | 10.443 | 98.367
809 | 86.931 | 11.27 | 10.28 | 98.201
810 | 87.007 | 11.287 | 10.371 | 98.294
811 | 87.01 | 11.462 | 10.472 | 98.472
812 | 86.938 | 11.511 | 10.373 | 98.449
813 | 86.995 | 11.722 | 10.565 | 98.717
814 | 86.942 | 11.604 | 10.373 | 98.546
815 | 86.996 | 11.388 | 10.262 | 98.384
816 | 86.865 | 11.559 | 10.356 | 98.424
817 | 86.935 | 11.447 | 10.533 | 98.382
818 | 87.038 | 11.36 | 10.416 | 98.398
819 | 86.832 | 11.714 | 10.452 | 98.546
820 | 86.945 | 11.511 | 10.4 | 98.456
821 | 86.827 | 11.295 | 10.097 | 98.122
822 | 86.858 | 11.499 | 10.341 | 98.357
823 | 86.94 | 11.594 | 10.391 | 98.534
824 | 86.772 | 11.649 | 10.539 | 98.421
825 | 86.794 | 11.644 | 10.216 | 98.438
826 | 86.986 | 11.655 | 10.387 | 98.641
827 | 86.832 | 11.513 | 10.385 | 98.345
828 | 86.691 | 11.557 | 10.31 | 98.248
829 | 86.781 | 11.444 | 10.321 | 98.225
830 | 86.79 | 11.298 | 10.283 | 98.088
831 | 86.761 | 11.414 | 10.442 | 98.175
832 | 86.798 | 11.606 | 10.275 | 98.404
833 | 86.946 | 11.633 | 10.454 | 98.579
834 | 86.755 | 11.543 | 10.478 | 98.298
835 | 86.65 | 11.607 | 10.519 | 98.257
836 | 86.758 | 11.588 | 10.373 | 98.346
837 | 86.787 | 11.635 | 10.645 | 98.422
838 | 86.891 | 11.578 | 10.452 | 98.469
839 | 86.951 | 11.363 | 10.263 | 98.314
840 | 86.617 | 11.461 | 10.37 | 98.078
841 | 86.632 | 11.348 | 10.309 | 97.98
842 | 86.824 | 11.31 | 10.422 | 98.134
843 | 86.771 | 11.546 | 10.524 | 98.317
844 | 86.914 | 11.594 | 10.562 | 98.508
845 | 86.705 | 11.615 | 10.399 | 98.32
846 | 86.522 | 11.589 | 10.556 | 98.111
847 | 86.676 | 11.653 | 10.487 | 98.329
848 | 86.7 | 11.658 | 10.315 | 98.358
849 | 86.505 | 11.504 | 10.397 | 98.009
850 | 86.681 | 11.455 | 10.307 | 98.136
851 | 86.508 | 11.211 | 10.535 | 97.719
852 | 86.598 | 11.494 | 10.393 | 98.092
853 | 86.452 | 11.404 | 10.408 | 97.856
854 | 86.548 | 11.404 | 10.455 | 97.952
855 | 86.639 | 11.513 | 10.309 | 98.152
856 | 86.771 | 11.314 | 10.281 | 98.085
857 | 86.403 | 11.218 | 10.266 | 97.621
858 | 86.493 | 11.279 | 10.146 | 97.772
859 | 86.549 | 11.024 | 10.175 | 97.573
860 | 86.51 | 11.168 | 10.143 | 97.678
861 | 86.469 | 11.259 | 10.342 | 97.728
862 | 86.745 | 11.363 | 10.187 | 98.108
863 | 86.65 | 11.267 | 10.179 | 97.917
864 | 86.621 | 11.055 | 10.176 | 97.676
865 | 86.687 | 11.235 | 10.178 | 97.922
866 | 86.508 | 11.188 | 10.495 | 97.696
867 | 86.34 | 11.328 | 10.094 | 97.668
868 | 86.539 | 11.325 | 10.115 | 97.864
869 | 86.551 | 11.369 | 10.11 | 97.92
870 | 86.507 | 11.003 | 10.274 | 97.51
871 | 86.354 | 11.058 | 10.011 | 97.412
872 | 86.826 | 11.401 | 10.185 | 98.227
873 | 86.665 | 11.137 | 9.987 | 97.802
874 | 86.586 | 11.086 | 10.182 | 97.672
875 | 86.292 | 11.064 | 10.117 | 97.356
876 | 86.581 | 11.092 | 10.373 | 97.673
877 | 86.679 | 10.985 | 10.33 | 97.664
878 | 86.829 | 11.343 | 10.191 | 98.172
879 | 86.261 | 10.748 | 9.618 | 97.009
880 | 86.346 | 11.089 | 10.248 | 97.435
881 | 86.07 | 10.738 | 9.702 | 96.808
882 | 86.156 | 10.864 | 9.932 | 97.02
883 | 86.627 | 10.844 | 9.798 | 97.471
884 | 86.395 | 10.815 | 9.657 | 97.21
885 | 86.209 | 10.893 | 9.824 | 97.102
886 | 86.549 | 11.237 | 10.458 | 97.786
887 | 86.446 | 11.249 | 10.187 | 97.695
888 | 85.904 | 10.32 | 9.526 | 96.224
889 | 86.073 | 10.82 | 9.99 | 96.893
890 | 86.42 | 11.079 | 9.856 | 97.499
891 | 86.896 | 10.693 | 9.593 | 97.589
892 | 85.858 | 11.023 | 10.143 | 96.881
893 | 87.004 | 12.181 | 9.534 | 99.185
894 | 85.989 | 10.173 | 9.879 | 96.162
895 | 85.637 | 10.443 | 9.959 | 96.08
896 | 86.757 | 11.185 | 9.735 | 97.942
897 | 87.32 | 9.932 | 9.149 | 97.252
898 | 87.045 | 10.822 | 9.824 | 97.867
899 | 87.224 | 11.38 | 9.651 | 98.604
900 | 86.336 | 10.379 | 10.193 | 96.715

## CdS3
wavelength | T | R | o que eu acho que o filme ta para cima |  | thickness
200 | -0.003 | 7.324 | 7.881 | 7.321 | 74
201 | -0.003 | 7.399 | 7.829 | 7.396
202 | -0.003 | 7.224 | 7.87 | 7.221
203 | -0.003 | 6.963 | 7.436 | 6.96
204 | -0.003 | 7.104 | 7.416 | 7.101
205 | -0.003 | 7.051 | 7.375 | 7.048
206 | -0.005 | 6.943 | 7.137 | 6.938
207 | -0.009 | 7.036 | 7.193 | 7.027
208 | -0.011 | 6.97 | 7.025 | 6.959
209 | -0.005 | 6.859 | 6.886 | 6.854
210 | -0.005 | 7.043 | 6.873 | 7.038
211 | -0.018 | 7.094 | 6.76 | 7.076
212 | -0.012 | 7.051 | 6.674 | 7.039
213 | -0.012 | 7.103 | 6.635 | 7.091
214 | -0.015 | 7.227 | 6.618 | 7.212
215 | -0.017 | 7.378 | 6.651 | 7.361
216 | -0.026 | 7.387 | 6.519 | 7.361
217 | -0.017 | 7.484 | 6.535 | 7.467
218 | -0.017 | 7.535 | 6.496 | 7.518
219 | -0.021 | 7.651 | 6.49 | 7.63
220 | -0.032 | 7.632 | 6.364 | 7.6
221 | -0.032 | 7.69 | 6.348 | 7.658
222 | -0.023 | 7.626 | 6.325 | 7.603
223 | -0.034 | 7.683 | 6.306 | 7.649
224 | -0.031 | 7.689 | 6.221 | 7.658
225 | -0.029 | 7.671 | 6.279 | 7.642
226 | -0.026 | 7.683 | 6.212 | 7.657
227 | -0.015 | 7.671 | 6.163 | 7.656
228 | -0.02 | 7.631 | 6.168 | 7.611
229 | -0.017 | 7.652 | 6.139 | 7.635
230 | -0.009 | 7.59 | 6.113 | 7.581
231 | -0.008 | 7.608 | 6.116 | 7.6
232 | -0.005 | 7.591 | 6.107 | 7.586
233 | -0.005 | 7.542 | 6.088 | 7.537
234 | -0.002 | 7.565 | 6.049 | 7.563
235 | 0 | 7.57 | 6.035 | 7.57
236 | 0 | 7.513 | 6.029 | 7.513
237 | 0.002 | 7.538 | 6.01 | 7.54
238 | 0.002 | 7.523 | 6.001 | 7.525
239 | 0.003 | 7.52 | 6.036 | 7.523
240 | 0.002 | 7.521 | 5.994 | 7.523
241 | 0.003 | 7.559 | 6.003 | 7.562
242 | 0.003 | 7.521 | 6.032 | 7.524
243 | 0.003 | 7.524 | 6.006 | 7.527
244 | 0.003 | 7.48 | 5.974 | 7.483
245 | 0.003 | 7.516 | 5.986 | 7.519
246 | 0.003 | 7.474 | 6.012 | 7.477
247 | 0.003 | 7.486 | 6.004 | 7.489
248 | 0.003 | 7.533 | 6.004 | 7.536
249 | 0.003 | 7.523 | 6.024 | 7.526
250 | 0.003 | 7.481 | 5.975 | 7.484
251 | 0.003 | 7.513 | 5.984 | 7.516
252 | 0.003 | 7.52 | 6.007 | 7.523
253 | 0.003 | 7.518 | 5.991 | 7.521
254 | 0.003 | 7.5 | 6.013 | 7.503
255 | 0.003 | 7.506 | 6.035 | 7.509
256 | 0.003 | 7.523 | 6.05 | 7.526
257 | 0.003 | 7.507 | 6.026 | 7.51
258 | 0.003 | 7.53 | 6.01 | 7.533
259 | 0.003 | 7.48 | 6.035 | 7.483
260 | 0.003 | 7.541 | 6.107 | 7.544
261 | 0.005 | 7.594 | 6.149 | 7.599
262 | 0.003 | 7.571 | 6.104 | 7.574
263 | 0.003 | 7.53 | 6.091 | 7.533
264 | 0.003 | 7.497 | 6.073 | 7.5
265 | 0.003 | 7.465 | 6.053 | 7.468
266 | 0.003 | 7.487 | 6.104 | 7.49
267 | 0.003 | 7.503 | 6.12 | 7.506
268 | 0.003 | 7.555 | 6.126 | 7.558
269 | 0.003 | 7.533 | 6.134 | 7.536
270 | 0.003 | 7.535 | 6.131 | 7.538
271 | 0.003 | 7.52 | 6.129 | 7.523
272 | 0.003 | 7.501 | 6.157 | 7.504
273 | 0.003 | 7.545 | 6.166 | 7.548
274 | 0.002 | 7.545 | 6.201 | 7.547
275 | 0.002 | 7.579 | 6.212 | 7.581
276 | 0.002 | 7.562 | 6.229 | 7.564
277 | 0.002 | 7.439 | 6.207 | 7.441
278 | 0.002 | 7.423 | 6.183 | 7.425
279 | 0.002 | 7.475 | 6.261 | 7.477
280 | 0.002 | 7.472 | 6.302 | 7.474
281 | 0.002 | 7.475 | 6.313 | 7.477
282 | 0.003 | 7.5 | 6.308 | 7.503
283 | 0.003 | 7.597 | 6.429 | 7.6
284 | 0.006 | 7.568 | 6.435 | 7.574
285 | 0.011 | 7.602 | 6.503 | 7.613
286 | 0.018 | 7.701 | 6.665 | 7.719
287 | 0.031 | 7.797 | 6.715 | 7.828
288 | 0.049 | 7.764 | 6.761 | 7.813
289 | 0.078 | 7.727 | 6.831 | 7.805
290 | 0.119 | 7.915 | 7.037 | 8.034
291 | 0.177 | 7.924 | 7.051 | 8.101
292 | 0.262 | 7.921 | 7.104 | 8.183
293 | 0.374 | 8.083 | 7.269 | 8.457
294 | 0.534 | 8.124 | 7.373 | 8.658
295 | 0.745 | 8.221 | 7.553 | 8.966
296 | 1.007 | 8.25 | 7.599 | 9.257
297 | 1.364 | 8.284 | 7.748 | 9.648
298 | 1.797 | 8.376 | 7.841 | 10.173
299 | 2.336 | 8.559 | 8.015 | 10.895
300 | 3.023 | 8.621 | 8.255 | 11.644
301 | 3.802 | 8.731 | 8.304 | 12.533
302 | 4.735 | 8.797 | 8.443 | 13.532
303 | 5.814 | 8.847 | 8.522 | 14.661
304 | 7.01 | 8.966 | 8.727 | 15.976
305 | 8.45 | 9.042 | 8.826 | 17.492
306 | 10.033 | 9.113 | 8.908 | 19.146
307 | 11.725 | 9.259 | 9.142 | 20.984
308 | 13.6 | 9.386 | 9.357 | 22.986
309 | 15.564 | 9.415 | 9.462 | 24.979
310 | 17.661 | 9.489 | 9.525 | 27.15
311 | 19.939 | 9.523 | 9.627 | 29.462
312 | 22.339 | 9.54 | 9.703 | 31.879
313 | 24.774 | 9.569 | 9.674 | 34.343
314 | 27.238 | 9.679 | 9.836 | 36.917
315 | 29.727 | 9.727 | 9.92 | 39.454
316 | 32.359 | 9.7 | 9.898 | 42.059
317 | 34.953 | 9.778 | 9.984 | 44.731
318 | 37.607 | 9.851 | 10.121 | 47.458
319 | 40.265 | 9.882 | 10.167 | 50.147
320 | 42.981 | 9.92 | 10.254 | 52.901
321 | 45.59 | 9.99 | 10.365 | 55.58
322 | 48.137 | 10.011 | 10.361 | 58.148
323 | 50.626 | 10.014 | 10.374 | 60.64
324 | 53.122 | 9.979 | 10.446 | 63.101
325 | 55.559 | 10.023 | 10.49 | 65.582
326 | 57.91 | 10.068 | 10.442 | 67.978
327 | 60.168 | 10.052 | 10.576 | 70.22
328 | 62.364 | 10.118 | 10.497 | 72.482
329 | 64.508 | 10.097 | 10.588 | 74.605
330 | 66.443 | 10.056 | 10.649 | 76.499
331 | 68.285 | 10.141 | 10.567 | 78.426
332 | 70.102 | 10.184 | 10.591 | 80.286
333 | 71.735 | 10.211 | 10.669 | 81.946
334 | 73.245 | 10.213 | 10.69 | 83.458
335 | 74.64 | 10.191 | 10.687 | 84.831
336 | 76.053 | 10.17 | 10.669 | 86.223
337 | 77.243 | 10.207 | 10.619 | 87.45
338 | 78.522 | 10.165 | 10.658 | 88.687
339 | 79.671 | 10.162 | 10.756 | 89.833
340 | 80.458 | 10.15 | 10.651 | 90.608
341 | 81.471 | 10.149 | 10.634 | 91.62
342 | 82.257 | 10.3 | 10.756 | 92.557
343 | 83.032 | 10.176 | 10.739 | 93.208
344 | 83.72 | 10.135 | 10.684 | 93.855
345 | 84.358 | 10.175 | 10.741 | 94.533
346 | 84.915 | 10.176 | 10.623 | 95.091
347 | 85.434 | 10.089 | 10.638 | 95.523
348 | 86.096 | 10.136 | 10.652 | 96.232
349 | 86.539 | 10.063 | 10.562 | 96.602
350 | 86.879 | 10.114 | 10.649 | 96.993
351 | 87.321 | 10.066 | 10.539 | 97.387
352 | 87.683 | 9.999 | 10.594 | 97.682
353 | 88.202 | 10.056 | 10.548 | 98.258
354 | 88.441 | 10.054 | 10.493 | 98.495
355 | 88.522 | 10.008 | 10.585 | 98.53
356 | 88.905 | 10.057 | 10.605 | 98.962
357 | 89.093 | 9.999 | 10.571 | 99.092
358 | 89.43 | 9.93 | 10.493 | 99.36
359 | 89.539 | 9.935 | 10.393 | 99.474
360 | 89.746 | 9.891 | 10.486 | 99.637
361 | 89.886 | 9.978 | 10.556 | 99.864
362 | 89.98 | 9.973 | 10.463 | 99.953
363 | 90.146 | 10.004 | 10.564 | 100.15
364 | 90.178 | 10.028 | 10.484 | 100.206
365 | 90.405 | 9.778 | 10.423 | 100.183
366 | 90.341 | 9.88 | 10.439 | 100.221
367 | 90.401 | 9.959 | 10.46 | 100.36
368 | 90.457 | 9.871 | 10.384 | 100.328
369 | 90.5 | 9.877 | 10.406 | 100.377
370 | 90.605 | 9.97 | 10.468 | 100.575
371 | 90.639 | 9.824 | 10.316 | 100.463
372 | 90.546 | 9.869 | 10.417 | 100.415
373 | 90.385 | 10.001 | 10.495 | 100.386
374 | 90.472 | 9.879 | 10.365 | 100.351
375 | 90.382 | 9.966 | 10.472 | 100.348
376 | 90.259 | 9.862 | 10.339 | 100.121
377 | 90.178 | 9.723 | 10.176 | 99.901
378 | 90.147 | 9.814 | 10.333 | 99.961
379 | 90.178 | 9.906 | 10.399 | 100.084
380 | 90.195 | 9.952 | 10.449 | 100.147
381 | 90.138 | 9.789 | 10.271 | 99.927
382 | 90.231 | 9.756 | 10.229 | 99.987
383 | 90.257 | 9.889 | 10.326 | 100.146
384 | 90.376 | 9.747 | 10.251 | 100.123
385 | 90.53 | 9.56 | 10.063 | 100.09
386 | 90.605 | 9.738 | 10.237 | 100.343
387 | 90.68 | 9.731 | 10.258 | 100.411
388 | 90.741 | 9.718 | 10.13 | 100.459
389 | 90.793 | 9.642 | 10.095 | 100.435
390 | 90.918 | 9.743 | 10.182 | 100.661
391 | 91.003 | 9.715 | 10.185 | 100.718
392 | 91.129 | 9.703 | 10.175 | 100.832
393 | 91.205 | 9.645 | 10.121 | 100.85
394 | 91.248 | 9.651 | 10.121 | 100.899
395 | 91.283 | 9.526 | 9.991 | 100.809
396 | 91.293 | 9.766 | 10.239 | 101.059
397 | 91.301 | 9.869 | 10.362 | 101.17
398 | 91.193 | 9.825 | 10.344 | 101.018
399 | 91.315 | 9.676 | 10.213 | 100.991
400 | 91.389 | 9.607 | 10.135 | 100.996
401 | 91.405 | 9.602 | 10.045 | 101.007
402 | 91.473 | 9.573 | 10.051 | 101.046
403 | 91.344 | 9.72 | 10.21 | 101.064
404 | 91.36 | 9.654 | 10.124 | 101.014
405 | 91.443 | 9.529 | 10.056 | 100.972
406 | 91.501 | 9.453 | 9.964 | 100.954
407 | 91.473 | 9.578 | 10.069 | 101.051
408 | 91.444 | 9.634 | 10.094 | 101.078
409 | 91.292 | 9.842 | 10.312 | 101.134
410 | 91.209 | 9.767 | 10.335 | 100.976
411 | 91.313 | 9.766 | 10.222 | 101.079
412 | 91.394 | 9.761 | 10.201 | 101.155
413 | 91.403 | 9.68 | 10.088 | 101.083
414 | 91.266 | 9.756 | 10.216 | 101.022
415 | 91.261 | 9.785 | 10.291 | 101.046
416 | 91.344 | 9.599 | 10.12 | 100.943
417 | 91.367 | 9.639 | 10.051 | 101.006
418 | 91.287 | 9.584 | 9.984 | 100.871
419 | 91.234 | 9.76 | 10.252 | 100.994
420 | 91.338 | 9.602 | 10.001 | 100.94
421 | 91.27 | 9.622 | 9.976 | 100.892
422 | 91.345 | 9.56 | 9.938 | 100.905
423 | 91.412 | 9.669 | 10.085 | 101.081
424 | 91.415 | 9.601 | 9.958 | 101.016
425 | 91.411 | 9.543 | 9.926 | 100.954
426 | 91.376 | 9.566 | 9.985 | 100.942
427 | 91.449 | 9.506 | 9.9 | 100.955
428 | 91.394 | 9.523 | 9.92 | 100.917
429 | 91.396 | 9.502 | 9.879 | 100.898
430 | 91.331 | 9.468 | 9.857 | 100.799
431 | 91.287 | 9.5 | 9.857 | 100.787
432 | 91.389 | 9.561 | 9.941 | 100.95
433 | 91.328 | 9.596 | 9.946 | 100.924
434 | 91.302 | 9.665 | 9.988 | 100.967
435 | 91.388 | 9.511 | 9.871 | 100.899
436 | 91.342 | 9.531 | 9.937 | 100.873
437 | 91.345 | 9.5 | 9.921 | 100.845
438 | 91.306 | 9.541 | 9.923 | 100.847
439 | 91.338 | 9.494 | 9.824 | 100.832
440 | 91.339 | 9.587 | 9.914 | 100.926
441 | 91.301 | 9.586 | 9.906 | 100.887
442 | 91.341 | 9.511 | 9.857 | 100.852
443 | 91.312 | 9.563 | 9.912 | 100.875
444 | 91.359 | 9.511 | 9.862 | 100.87
445 | 91.428 | 9.557 | 9.926 | 100.985
446 | 91.417 | 9.618 | 9.932 | 101.035
447 | 91.405 | 9.537 | 9.818 | 100.942
448 | 91.466 | 9.549 | 9.872 | 101.015
449 | 91.393 | 9.625 | 9.962 | 101.018
450 | 91.447 | 9.502 | 9.857 | 100.949
451 | 91.393 | 9.572 | 9.976 | 100.965
452 | 91.455 | 9.607 | 9.97 | 101.062
453 | 91.499 | 9.586 | 9.944 | 101.085
454 | 91.544 | 9.619 | 9.929 | 101.163
455 | 91.487 | 9.679 | 9.993 | 101.166
456 | 91.472 | 9.546 | 9.885 | 101.018
457 | 91.557 | 9.57 | 9.906 | 101.127
458 | 91.6 | 9.555 | 9.839 | 101.155
459 | 91.617 | 9.491 | 9.828 | 101.108
460 | 91.624 | 9.528 | 9.906 | 101.152
461 | 91.644 | 9.491 | 9.857 | 101.135
462 | 91.656 | 9.525 | 9.851 | 101.181
463 | 91.571 | 9.54 | 9.845 | 101.111
464 | 91.614 | 9.523 | 9.863 | 101.137
465 | 91.621 | 9.506 | 9.825 | 101.127
466 | 91.647 | 9.496 | 9.821 | 101.143
467 | 91.614 | 9.517 | 9.824 | 101.131
468 | 91.661 | 9.485 | 9.805 | 101.146
469 | 91.718 | 9.486 | 9.842 | 101.204
470 | 91.681 | 9.47 | 9.824 | 101.151
471 | 91.745 | 9.48 | 9.859 | 101.225
472 | 91.695 | 9.459 | 9.821 | 101.154
473 | 91.739 | 9.473 | 9.825 | 101.212
474 | 91.684 | 9.492 | 9.865 | 101.176
475 | 91.704 | 9.485 | 9.88 | 101.189
476 | 91.708 | 9.431 | 9.836 | 101.139
477 | 91.74 | 9.442 | 9.846 | 101.182
478 | 91.669 | 9.529 | 9.891 | 101.198
479 | 91.74 | 9.47 | 9.853 | 101.21
480 | 91.792 | 9.462 | 9.831 | 101.254
481 | 91.721 | 9.445 | 9.851 | 101.166
482 | 91.736 | 9.404 | 9.84 | 101.14
483 | 91.699 | 9.506 | 9.938 | 101.205
484 | 91.702 | 9.575 | 9.973 | 101.277
485 | 91.743 | 9.46 | 9.846 | 101.203
486 | 91.73 | 9.505 | 9.92 | 101.235
487 | 91.673 | 9.544 | 9.938 | 101.217
488 | 91.722 | 9.5 | 9.924 | 101.222
489 | 91.714 | 9.447 | 9.874 | 101.161
490 | 91.785 | 9.396 | 9.833 | 101.181
491 | 91.783 | 9.448 | 9.914 | 101.231
492 | 91.835 | 9.534 | 9.952 | 101.369
493 | 91.805 | 9.483 | 9.909 | 101.288
494 | 91.747 | 9.596 | 9.947 | 101.343
495 | 91.725 | 9.506 | 9.956 | 101.231
496 | 91.745 | 9.418 | 9.885 | 101.163
497 | 91.769 | 9.338 | 9.818 | 101.107
498 | 91.789 | 9.425 | 9.911 | 101.214
499 | 91.772 | 9.421 | 9.882 | 101.193
500 | 91.8 | 9.474 | 9.949 | 101.274
501 | 91.829 | 9.418 | 9.862 | 101.247
502 | 91.798 | 9.439 | 9.909 | 101.237
503 | 91.812 | 9.355 | 9.816 | 101.167
504 | 91.789 | 9.383 | 9.856 | 101.172
505 | 91.837 | 9.373 | 9.853 | 101.21
506 | 91.824 | 9.375 | 9.869 | 101.199
507 | 91.826 | 9.349 | 9.836 | 101.175
508 | 91.824 | 9.349 | 9.857 | 101.173
509 | 91.858 | 9.375 | 9.822 | 101.233
510 | 91.838 | 9.395 | 9.857 | 101.233
511 | 91.855 | 9.352 | 9.869 | 101.207
512 | 91.817 | 9.387 | 9.872 | 101.204
513 | 91.841 | 9.337 | 9.85 | 101.178
514 | 91.791 | 9.346 | 9.836 | 101.137
515 | 91.8 | 9.354 | 9.862 | 101.154
516 | 91.821 | 9.344 | 9.85 | 101.165
517 | 91.801 | 9.341 | 9.857 | 101.142
518 | 91.835 | 9.354 | 9.882 | 101.189
519 | 91.858 | 9.396 | 9.872 | 101.254
520 | 91.815 | 9.348 | 9.894 | 101.163
521 | 91.881 | 9.36 | 9.879 | 101.241
522 | 91.838 | 9.305 | 9.856 | 101.143
523 | 91.83 | 9.32 | 9.862 | 101.15
524 | 91.879 | 9.325 | 9.875 | 101.204
525 | 91.856 | 9.32 | 9.865 | 101.176
526 | 91.841 | 9.32 | 9.828 | 101.161
527 | 91.832 | 9.296 | 9.837 | 101.128
528 | 91.866 | 9.323 | 9.848 | 101.189
529 | 91.861 | 9.312 | 9.889 | 101.173
530 | 91.818 | 9.337 | 9.879 | 101.155
531 | 91.856 | 9.331 | 9.894 | 101.187
532 | 91.809 | 9.315 | 9.904 | 101.124
533 | 91.82 | 9.328 | 9.889 | 101.148
534 | 91.8 | 9.338 | 9.923 | 101.138
535 | 91.823 | 9.329 | 9.894 | 101.152
536 | 91.901 | 9.303 | 9.92 | 101.204
537 | 91.808 | 9.322 | 9.911 | 101.13
538 | 91.826 | 9.334 | 9.892 | 101.16
539 | 91.832 | 9.402 | 9.988 | 101.234
540 | 91.84 | 9.402 | 10.02 | 101.242
541 | 91.792 | 9.355 | 9.94 | 101.147
542 | 91.792 | 9.346 | 9.964 | 101.138
543 | 91.801 | 9.309 | 9.891 | 101.11
544 | 91.806 | 9.354 | 9.943 | 101.16
545 | 91.771 | 9.325 | 9.923 | 101.096
546 | 91.769 | 9.357 | 9.944 | 101.126
547 | 91.765 | 9.39 | 9.946 | 101.155
548 | 91.786 | 9.283 | 9.892 | 101.069
549 | 91.786 | 9.305 | 9.898 | 101.091
550 | 91.811 | 9.326 | 9.955 | 101.137
551 | 91.812 | 9.341 | 9.943 | 101.153
552 | 91.771 | 9.326 | 9.923 | 101.097
553 | 91.73 | 9.341 | 9.958 | 101.071
554 | 91.716 | 9.331 | 9.979 | 101.047
555 | 91.676 | 9.309 | 9.95 | 100.985
556 | 91.707 | 9.329 | 9.961 | 101.036
557 | 91.742 | 9.306 | 9.944 | 101.048
558 | 91.757 | 9.302 | 9.941 | 101.059
559 | 91.769 | 9.296 | 9.929 | 101.065
560 | 91.739 | 9.308 | 9.926 | 101.047
561 | 91.756 | 9.326 | 9.932 | 101.082
562 | 91.699 | 9.325 | 9.929 | 101.024
563 | 91.678 | 9.306 | 9.93 | 100.984
564 | 91.731 | 9.312 | 9.921 | 101.043
565 | 91.733 | 9.32 | 9.935 | 101.053
566 | 91.684 | 9.323 | 9.927 | 101.007
567 | 91.669 | 9.314 | 9.944 | 100.983
568 | 91.67 | 9.291 | 9.956 | 100.961
569 | 91.64 | 9.323 | 9.972 | 100.963
570 | 91.631 | 9.317 | 10.007 | 100.948
571 | 91.629 | 9.279 | 9.95 | 100.908
572 | 91.641 | 9.285 | 9.962 | 100.926
573 | 91.632 | 9.332 | 9.918 | 100.964
574 | 91.64 | 9.303 | 9.962 | 100.943
575 | 91.611 | 9.331 | 9.969 | 100.942
576 | 91.589 | 9.337 | 10.011 | 100.926
577 | 91.583 | 9.294 | 9.984 | 100.877
578 | 91.592 | 9.323 | 9.999 | 100.915
579 | 91.595 | 9.348 | 10.016 | 100.943
580 | 91.592 | 9.332 | 9.984 | 100.924
581 | 91.571 | 9.312 | 9.973 | 100.883
582 | 91.56 | 9.363 | 9.981 | 100.923
583 | 91.576 | 9.322 | 10.031 | 100.898
584 | 91.498 | 9.332 | 9.998 | 100.83
585 | 91.521 | 9.331 | 10.088 | 100.852
586 | 91.472 | 9.344 | 10.054 | 100.816
587 | 91.466 | 9.338 | 10.06 | 100.804
588 | 91.438 | 9.392 | 10.083 | 100.83
589 | 91.461 | 9.369 | 10.083 | 100.83
590 | 91.479 | 9.363 | 10.052 | 100.842
591 | 91.441 | 9.352 | 10.049 | 100.793
592 | 91.431 | 9.361 | 10.083 | 100.792
593 | 91.418 | 9.355 | 10.107 | 100.773
594 | 91.414 | 9.335 | 10.089 | 100.749
595 | 91.423 | 9.383 | 10.078 | 100.806
596 | 91.406 | 9.367 | 10.074 | 100.773
597 | 91.391 | 9.393 | 10.059 | 100.784
598 | 91.412 | 9.338 | 10.046 | 100.75
599 | 91.376 | 9.386 | 10.068 | 100.762
600 | 91.347 | 9.331 | 10.039 | 100.678
601 | 91.354 | 9.343 | 10.057 | 100.697
602 | 91.342 | 9.314 | 10.04 | 100.656
603 | 91.339 | 9.325 | 10.069 | 100.664
604 | 91.287 | 9.372 | 10.081 | 100.659
605 | 91.258 | 9.363 | 10.123 | 100.621
606 | 91.241 | 9.381 | 10.081 | 100.622
607 | 91.292 | 9.346 | 10.103 | 100.638
608 | 91.295 | 9.373 | 10.126 | 100.668
609 | 91.273 | 9.367 | 10.114 | 100.64
610 | 91.27 | 9.373 | 10.12 | 100.643
611 | 91.232 | 9.402 | 10.129 | 100.634
612 | 91.183 | 9.401 | 10.092 | 100.584
613 | 91.176 | 9.375 | 10.089 | 100.551
614 | 91.183 | 9.375 | 10.094 | 100.558
615 | 91.177 | 9.383 | 10.106 | 100.56
616 | 91.159 | 9.401 | 10.173 | 100.56
617 | 91.144 | 9.396 | 10.152 | 100.54
618 | 91.068 | 9.407 | 10.139 | 100.475
619 | 91.136 | 9.393 | 10.15 | 100.529
620 | 91.064 | 9.402 | 10.165 | 100.466
621 | 91.031 | 9.418 | 10.17 | 100.449
622 | 91.064 | 9.409 | 10.19 | 100.473
623 | 91.063 | 9.412 | 10.187 | 100.475
624 | 91.054 | 9.39 | 10.165 | 100.444
625 | 91.029 | 9.406 | 10.214 | 100.435
626 | 91.019 | 9.367 | 10.164 | 100.386
627 | 90.994 | 9.358 | 10.205 | 100.352
628 | 90.973 | 9.399 | 10.164 | 100.372
629 | 91.02 | 9.399 | 10.172 | 100.419
630 | 90.976 | 9.361 | 10.167 | 100.337
631 | 90.956 | 9.392 | 10.24 | 100.348
632 | 90.948 | 9.399 | 10.188 | 100.347
633 | 90.923 | 9.396 | 10.271 | 100.319
634 | 90.895 | 9.416 | 10.262 | 100.311
635 | 90.892 | 9.46 | 10.248 | 100.352
636 | 90.892 | 9.462 | 10.266 | 100.354
637 | 90.894 | 9.485 | 10.188 | 100.379
638 | 90.878 | 9.43 | 10.229 | 100.308
639 | 90.854 | 9.396 | 10.193 | 100.25
640 | 90.796 | 9.407 | 10.24 | 100.203
641 | 90.878 | 9.412 | 10.263 | 100.29
642 | 90.79 | 9.444 | 10.265 | 100.234
643 | 90.756 | 9.442 | 10.243 | 100.198
644 | 90.755 | 9.476 | 10.263 | 100.231
645 | 90.771 | 9.43 | 10.286 | 100.201
646 | 90.707 | 9.486 | 10.324 | 100.193
647 | 90.663 | 9.421 | 10.249 | 100.084
648 | 90.742 | 9.496 | 10.292 | 100.238
649 | 90.712 | 9.448 | 10.271 | 100.16
650 | 90.726 | 9.435 | 10.281 | 100.161
651 | 90.678 | 9.497 | 10.284 | 100.175
652 | 90.64 | 9.492 | 10.316 | 100.132
653 | 90.616 | 9.486 | 10.333 | 100.102
654 | 90.642 | 9.448 | 10.349 | 100.09
655 | 90.611 | 9.499 | 10.352 | 100.11
656 | 90.562 | 9.46 | 10.379 | 100.022
657 | 90.555 | 9.534 | 10.382 | 100.089
658 | 90.593 | 9.547 | 10.39 | 100.14
659 | 90.55 | 9.558 | 10.37 | 100.108
660 | 90.536 | 9.508 | 10.416 | 100.044
661 | 90.54 | 9.54 | 10.388 | 100.08
662 | 90.526 | 9.482 | 10.428 | 100.008
663 | 90.503 | 9.502 | 10.396 | 100.005
664 | 90.555 | 9.499 | 10.463 | 100.054
665 | 90.488 | 9.569 | 10.406 | 100.057
666 | 90.529 | 9.573 | 10.48 | 100.102
667 | 90.512 | 9.537 | 10.455 | 100.049
668 | 90.457 | 9.55 | 10.439 | 100.007
669 | 90.364 | 9.563 | 10.474 | 99.927
670 | 90.402 | 9.534 | 10.455 | 99.936
671 | 90.312 | 9.526 | 10.489 | 99.838
672 | 90.382 | 9.615 | 10.571 | 99.997
673 | 90.344 | 9.602 | 10.507 | 99.946
674 | 90.341 | 9.619 | 10.475 | 99.96
675 | 90.37 | 9.659 | 10.529 | 100.029
676 | 90.349 | 9.676 | 10.55 | 100.025
677 | 90.277 | 9.637 | 10.535 | 99.914
678 | 90.347 | 9.637 | 10.55 | 99.984
679 | 90.302 | 9.653 | 10.596 | 99.955
680 | 90.324 | 9.61 | 10.603 | 99.934
681 | 90.202 | 9.642 | 10.6 | 99.844
682 | 90.244 | 9.666 | 10.645 | 99.91
683 | 90.231 | 9.7 | 10.648 | 99.931
684 | 90.218 | 9.685 | 10.6 | 99.903
685 | 90.237 | 9.642 | 10.617 | 99.879
686 | 90.132 | 9.718 | 10.655 | 99.85
687 | 90.146 | 9.72 | 10.635 | 99.866
688 | 90.12 | 9.76 | 10.638 | 99.88
689 | 90.169 | 9.738 | 10.709 | 99.907
690 | 90.08 | 9.752 | 10.62 | 99.832
691 | 90.05 | 9.775 | 10.649 | 99.825
692 | 90.065 | 9.772 | 10.75 | 99.837
693 | 90.097 | 9.758 | 10.78 | 99.855
694 | 89.983 | 9.758 | 10.69 | 99.741
695 | 89.99 | 9.75 | 10.71 | 99.74
696 | 89.96 | 9.778 | 10.782 | 99.738
697 | 89.957 | 9.789 | 10.764 | 99.746
698 | 89.944 | 9.787 | 10.796 | 99.731
699 | 90.001 | 9.787 | 10.762 | 99.788
700 | 89.893 | 9.749 | 10.846 | 99.642
701 | 89.908 | 9.822 | 10.756 | 99.73
702 | 89.88 | 9.787 | 10.817 | 99.667
703 | 89.928 | 9.845 | 10.849 | 99.773
704 | 89.935 | 9.88 | 10.863 | 99.815
705 | 89.848 | 9.85 | 10.835 | 99.698
706 | 89.822 | 9.88 | 10.881 | 99.702
707 | 89.873 | 9.892 | 10.84 | 99.765
708 | 89.868 | 9.923 | 10.883 | 99.791
709 | 89.854 | 9.895 | 10.843 | 99.749
710 | 89.796 | 9.869 | 10.941 | 99.665
711 | 89.757 | 9.904 | 10.948 | 99.661
712 | 89.68 | 9.901 | 10.941 | 99.581
713 | 89.775 | 9.903 | 10.942 | 99.678
714 | 89.69 | 9.898 | 10.966 | 99.588
715 | 89.703 | 9.973 | 10.896 | 99.676
716 | 89.69 | 9.9 | 10.954 | 99.59
717 | 89.665 | 9.972 | 10.982 | 99.637
718 | 89.673 | 9.918 | 11.038 | 99.591
719 | 89.664 | 9.904 | 11.018 | 99.568
720 | 89.563 | 9.943 | 10.977 | 99.506
721 | 89.565 | 9.932 | 11.044 | 99.497
722 | 89.51 | 9.995 | 11.113 | 99.505
723 | 89.494 | 9.981 | 11.021 | 99.475
724 | 89.439 | 10.005 | 11.081 | 99.444
725 | 89.415 | 10.051 | 11.052 | 99.466
726 | 89.484 | 9.979 | 11.11 | 99.463
727 | 89.529 | 9.923 | 11.073 | 99.452
728 | 89.494 | 9.952 | 11.121 | 99.446
729 | 89.507 | 9.967 | 11.128 | 99.474
730 | 89.497 | 9.935 | 11.11 | 99.432
731 | 89.505 | 9.993 | 11.162 | 99.498
732 | 89.461 | 10.052 | 11.169 | 99.513
733 | 89.403 | 10.011 | 11.18 | 99.414
734 | 89.244 | 10.106 | 11.154 | 99.35
735 | 89.307 | 10.11 | 11.215 | 99.417
736 | 89.314 | 10.036 | 11.128 | 99.35
737 | 89.32 | 10.088 | 11.18 | 99.408
738 | 89.366 | 10.062 | 11.121 | 99.428
739 | 89.363 | 10.091 | 11.13 | 99.454
740 | 89.252 | 10.034 | 11.136 | 99.286
741 | 89.32 | 10.124 | 11.215 | 99.444
742 | 89.192 | 10.178 | 11.221 | 99.37
743 | 89.244 | 10.078 | 11.227 | 99.322
744 | 89.232 | 10.002 | 11.217 | 99.234
745 | 89.186 | 10.112 | 11.258 | 99.298
746 | 89.163 | 10.152 | 11.32 | 99.315
747 | 89.169 | 10.144 | 11.314 | 99.313
748 | 89.226 | 10.081 | 11.201 | 99.307
749 | 89.084 | 10.004 | 11.32 | 99.088
750 | 89.018 | 10.08 | 11.276 | 99.098
751 | 88.971 | 10.123 | 11.357 | 99.094
752 | 88.983 | 10.062 | 11.313 | 99.045
753 | 89.021 | 10.11 | 11.359 | 99.131
754 | 89.07 | 10.216 | 11.401 | 99.286
755 | 88.922 | 10.263 | 11.334 | 99.185
756 | 88.927 | 10.205 | 11.296 | 99.132
757 | 88.936 | 10.219 | 11.346 | 99.155
758 | 88.954 | 10.219 | 11.32 | 99.173
759 | 88.977 | 10.191 | 11.34 | 99.168
760 | 88.945 | 10.216 | 11.333 | 99.161
761 | 88.869 | 10.309 | 11.424 | 99.178
762 | 88.895 | 10.165 | 11.443 | 99.06
763 | 88.849 | 10.179 | 11.363 | 99.028
764 | 88.763 | 10.185 | 11.4 | 98.948
765 | 88.824 | 10.15 | 11.534 | 98.974
766 | 88.715 | 10.324 | 11.496 | 99.039
767 | 88.673 | 10.266 | 11.435 | 98.939
768 | 88.675 | 10.284 | 11.407 | 98.959
769 | 88.597 | 10.245 | 11.403 | 98.842
770 | 88.748 | 10.271 | 11.461 | 99.019
771 | 88.643 | 10.191 | 11.552 | 98.834
772 | 88.531 | 10.353 | 11.671 | 98.884
773 | 88.495 | 10.463 | 11.65 | 98.958
774 | 88.507 | 10.384 | 11.618 | 98.891
775 | 88.467 | 10.408 | 11.684 | 98.875
776 | 88.57 | 10.429 | 11.53 | 98.999
777 | 88.503 | 10.326 | 11.656 | 98.829
778 | 88.452 | 10.442 | 11.618 | 98.894
779 | 88.437 | 10.35 | 11.673 | 98.787
780 | 88.539 | 10.429 | 11.649 | 98.968
781 | 88.417 | 10.454 | 11.687 | 98.871
782 | 88.492 | 10.379 | 11.775 | 98.871
783 | 88.422 | 10.31 | 11.688 | 98.732
784 | 88.371 | 10.352 | 11.533 | 98.723
785 | 88.406 | 10.353 | 11.7 | 98.759
786 | 88.51 | 10.286 | 11.833 | 98.796
787 | 88.509 | 10.516 | 11.879 | 99.025
788 | 88.394 | 10.562 | 11.819 | 98.956
789 | 88.365 | 10.431 | 11.757 | 98.796
790 | 88.327 | 10.379 | 11.906 | 98.706
791 | 88.329 | 10.468 | 11.656 | 98.797
792 | 88.139 | 10.335 | 11.879 | 98.474
793 | 88.243 | 10.484 | 11.819 | 98.727
794 | 88.106 | 10.498 | 11.696 | 98.604
795 | 88.234 | 10.365 | 11.844 | 98.599
796 | 88.248 | 10.326 | 11.888 | 98.574
797 | 88.127 | 10.327 | 11.957 | 98.454
798 | 88.121 | 10.374 | 11.72 | 98.495
799 | 88.177 | 10.365 | 11.935 | 98.542
800 | 88.164 | 10.419 | 11.92 | 98.583
801 | 88.089 | 10.316 | 11.935 | 98.405
802 | 88.081 | 10.335 | 11.977 | 98.416
803 | 87.967 | 10.323 | 11.929 | 98.29
804 | 87.991 | 10.371 | 11.885 | 98.362
805 | 87.912 | 10.422 | 11.987 | 98.334
806 | 88.016 | 10.381 | 11.861 | 98.397
807 | 87.999 | 10.353 | 11.807 | 98.352
808 | 87.801 | 10.623 | 12.032 | 98.424
809 | 87.766 | 10.406 | 12.125 | 98.172
810 | 87.836 | 10.347 | 11.952 | 98.183
811 | 87.799 | 10.297 | 11.989 | 98.096
812 | 87.985 | 10.472 | 12.184 | 98.457
813 | 88.08 | 10.632 | 12.025 | 98.712
814 | 87.878 | 10.747 | 12.189 | 98.625
815 | 87.959 | 10.49 | 12.152 | 98.449
816 | 87.97 | 10.58 | 12.006 | 98.55
817 | 87.949 | 10.3 | 12.042 | 98.249
818 | 87.959 | 10.458 | 12.03 | 98.417
819 | 87.996 | 10.474 | 12.129 | 98.47
820 | 87.926 | 10.414 | 12.157 | 98.34
821 | 87.685 | 10.249 | 12.015 | 97.934
822 | 87.611 | 10.423 | 11.931 | 98.034
823 | 87.784 | 10.42 | 12.018 | 98.204
824 | 87.442 | 10.597 | 12.003 | 98.039
825 | 87.682 | 10.527 | 12.242 | 98.209
826 | 87.732 | 10.62 | 12.051 | 98.352
827 | 87.805 | 10.405 | 12.062 | 98.21
828 | 87.669 | 10.402 | 11.993 | 98.071
829 | 87.596 | 10.306 | 12.018 | 97.902
830 | 87.743 | 10.342 | 11.914 | 98.085
831 | 87.904 | 10.571 | 12.047 | 98.475
832 | 87.598 | 10.127 | 12.09 | 97.725
833 | 87.621 | 10.265 | 12.039 | 97.886
834 | 87.515 | 10.4 | 12.025 | 97.915
835 | 87.613 | 10.41 | 12.178 | 98.023
836 | 87.645 | 10.405 | 12.164 | 98.05
837 | 87.646 | 10.623 | 12.164 | 98.269
838 | 87.729 | 10.388 | 12.061 | 98.117
839 | 87.625 | 10.428 | 11.836 | 98.053
840 | 87.431 | 10.217 | 12.045 | 97.648
841 | 87.651 | 10.146 | 11.819 | 97.797
842 | 87.515 | 9.982 | 11.963 | 97.497
843 | 87.68 | 10.26 | 12.122 | 97.94
844 | 87.802 | 10.402 | 11.92 | 98.204
845 | 87.556 | 10.468 | 12.059 | 98.024
846 | 87.518 | 10.506 | 12.251 | 98.024
847 | 87.277 | 10.32 | 12.061 | 97.597
848 | 87.227 | 10.313 | 11.971 | 97.54
849 | 87.277 | 10.205 | 11.856 | 97.482
850 | 87.326 | 10.062 | 11.633 | 97.388
851 | 87.212 | 10.098 | 11.974 | 97.31
852 | 87.344 | 10.19 | 11.884 | 97.534
853 | 87.323 | 10.11 | 11.83 | 97.433
854 | 87.32 | 10.187 | 11.977 | 97.507
855 | 87.398 | 10.045 | 11.815 | 97.443
856 | 87.314 | 10.1 | 11.896 | 97.414
857 | 87.411 | 9.926 | 11.684 | 97.337
858 | 87.154 | 9.755 | 11.687 | 96.909
859 | 87.424 | 9.818 | 11.543 | 97.242
860 | 87.434 | 9.97 | 11.613 | 97.404
861 | 87.006 | 9.943 | 11.621 | 96.949
862 | 87.346 | 9.679 | 11.635 | 97.025
863 | 87.294 | 9.581 | 11.786 | 96.875
864 | 87.399 | 9.702 | 11.539 | 97.101
865 | 87.314 | 9.756 | 11.71 | 97.07
866 | 87.436 | 9.862 | 11.597 | 97.298
867 | 87.209 | 9.763 | 11.644 | 96.972
868 | 87.303 | 9.906 | 11.745 | 97.209
869 | 87.299 | 9.61 | 11.737 | 96.909
870 | 87.241 | 9.764 | 11.679 | 97.005
871 | 87.119 | 9.689 | 11.543 | 96.808
872 | 87.071 | 9.709 | 11.598 | 96.78
873 | 87.44 | 9.564 | 11.649 | 97.004
874 | 87.404 | 9.657 | 11.394 | 97.061
875 | 87.204 | 9.575 | 11.331 | 96.779
876 | 87.016 | 9.406 | 11.447 | 96.422
877 | 87.436 | 9.853 | 11.526 | 97.289
878 | 86.981 | 9.245 | 11.224 | 96.226
879 | 87.335 | 9.444 | 11.197 | 96.779
880 | 86.913 | 9.744 | 11.18 | 96.657
881 | 86.85 | 9.241 | 11.261 | 96.091
882 | 86.681 | 9.615 | 11.693 | 96.296
883 | 86.618 | 9.763 | 11.259 | 96.381
884 | 87.018 | 9.798 | 10.681 | 96.816
885 | 87.262 | 9.193 | 11.261 | 96.455
886 | 86.926 | 9.154 | 11.511 | 96.08
887 | 86.435 | 10.019 | 11.259 | 96.454
888 | 86.414 | 9.438 | 11.282 | 95.852
889 | 87.144 | 8.934 | 10.965 | 96.078
890 | 87.024 | 9.312 | 11.253 | 96.336
891 | 87.164 | 9.436 | 10.98 | 96.6
892 | 87.497 | 9.648 | 11.06 | 97.145
893 | 87.585 | 9.317 | 11.116 | 96.902
894 | 86.237 | 8.841 | 10.979 | 95.078
895 | 86.833 | 9.308 | 10.286 | 96.141
896 | 87.369 | 9.589 | 10.661 | 96.958
897 | 87.012 | 9.189 | 10.59 | 96.201
898 | 87.309 | 9.169 | 10.873 | 96.478
899 | 87.422 | 8.989 | 11.882 | 96.411
900 | 86.678 | 9.56 | 11.177 | 96.238