## CdS1
wavelength | T | R | thickness
200 | -0.003 | 2.129 | 56
201 | -0.008 | 2.203
202 | -0.003 | 2.116
203 | -0.003 | 2.167
204 | -0.008 | 2.159
205 | -0.003 | 2.171
206 | -0.009 | 2.151
207 | -0.009 | 2.213
208 | -0.011 | 2.214
209 | -0.011 | 2.231
210 | -0.011 | 2.278
211 | -0.018 | 2.278
212 | -0.018 | 2.309
213 | -0.012 | 2.336
214 | -0.015 | 2.423
215 | -0.017 | 2.444
216 | -0.026 | 2.458
217 | -0.024 | 2.495
218 | -0.017 | 2.554
219 | -0.021 | 2.582
220 | -0.032 | 2.606
221 | -0.032 | 2.65
222 | -0.023 | 2.679
223 | -0.023 | 2.75
224 | -0.031 | 2.773
225 | -0.029 | 2.812
226 | -0.026 | 2.881
227 | -0.015 | 2.905
228 | -0.02 | 2.948
229 | -0.017 | 2.989
230 | -0.009 | 3.029
231 | -0.008 | 3.064
232 | -0.008 | 3.114
233 | -0.005 | 3.143
234 | -0.003 | 3.183
235 | 0 | 3.235
236 | 0 | 3.276
237 | 0 | 3.317
238 | 0 | 3.374
239 | 0 | 3.387
240 | 0 | 3.447
241 | 0.002 | 3.502
242 | 0 | 3.526
243 | 0.002 | 3.564
244 | 0.002 | 3.58
245 | 0.002 | 3.638
246 | 0.002 | 3.665
247 | 0.002 | 3.717
248 | 0.002 | 3.767
249 | 0.002 | 3.792
250 | 0.002 | 3.847
251 | 0.002 | 3.879
252 | 0.002 | 3.932
253 | 0.002 | 3.952
254 | 0.002 | 4.016
255 | 0.002 | 4.044
256 | 0.002 | 4.117
257 | 0.002 | 4.181
258 | 0.002 | 4.176
259 | 0.002 | 4.234
260 | 0.002 | 4.317
261 | 0.002 | 4.381
262 | 0.002 | 4.411
263 | 0.002 | 4.443
264 | 0.002 | 4.486
265 | 0.002 | 4.486
266 | 0.002 | 4.559
267 | 0.002 | 4.628
268 | 0.002 | 4.692
269 | 0.002 | 4.729
270 | 0.002 | 4.799
271 | 0.002 | 4.825
272 | 0.002 | 4.88
273 | 0.002 | 4.912
274 | 0.002 | 4.976
275 | 0.002 | 5.055
276 | 0.002 | 5.061
277 | 0 | 5.055
278 | 0 | 5.098
279 | 0 | 5.18
280 | 0 | 5.234
281 | 0.002 | 5.273
282 | 0.002 | 5.312
283 | 0.002 | 5.415
284 | 0.003 | 5.42
285 | 0.006 | 5.481
286 | 0.011 | 5.583
287 | 0.018 | 5.635
288 | 0.027 | 5.647
289 | 0.047 | 5.687
290 | 0.072 | 5.792
291 | 0.108 | 5.817
292 | 0.16 | 5.789
293 | 0.23 | 5.956
294 | 0.328 | 5.989
295 | 0.462 | 6.073
296 | 0.626 | 6.059
297 | 0.85 | 6.128
298 | 1.125 | 6.186
299 | 1.469 | 6.276
300 | 1.907 | 6.36
301 | 2.409 | 6.432
302 | 3.012 | 6.47
303 | 3.711 | 6.479
304 | 4.485 | 6.601
305 | 5.424 | 6.651
306 | 6.488 | 6.694
307 | 7.611 | 6.871
308 | 8.847 | 6.987
309 | 10.149 | 6.943
310 | 11.568 | 6.985
311 | 13.058 | 7.019
312 | 14.693 | 7.072
313 | 16.339 | 7.159
314 | 18.027 | 7.159
315 | 19.725 | 7.249
316 | 21.481 | 7.227
317 | 23.299 | 7.315
318 | 25.165 | 7.384
319 | 27.007 | 7.425
320 | 28.897 | 7.443
321 | 30.768 | 7.542
322 | 32.561 | 7.59
323 | 34.271 | 7.597
324 | 36.05 | 7.672
325 | 37.872 | 7.706
326 | 39.601 | 7.678
327 | 41.258 | 7.765
328 | 42.828 | 7.799
329 | 44.389 | 7.825
330 | 45.813 | 7.806
331 | 47.293 | 7.904
332 | 48.567 | 7.913
333 | 49.905 | 7.974
334 | 51.045 | 7.999
335 | 52.077 | 8.046
336 | 53.172 | 8.012
337 | 54.192 | 7.999
338 | 55.162 | 8.104
339 | 56.143 | 8.116
340 | 56.831 | 8.173
341 | 57.6 | 8.202
342 | 58.139 | 8.257
343 | 59 | 8.305
344 | 59.628 | 8.25
345 | 60.272 | 8.293
346 | 60.738 | 8.26
347 | 61.215 | 8.289
348 | 61.62 | 8.348
349 | 62.227 | 8.397
350 | 62.589 | 8.336
351 | 62.943 | 8.331
352 | 63.382 | 8.464
353 | 63.78 | 8.513
354 | 64.16 | 8.455
355 | 64.398 | 8.502
356 | 64.69 | 8.507
357 | 64.922 | 8.537
358 | 65.34 | 8.574
359 | 65.558 | 8.499
360 | 65.823 | 8.62
361 | 66.043 | 8.63
362 | 66.301 | 8.612
363 | 66.483 | 8.701
364 | 66.644 | 8.794
365 | 67.026 | 8.62
366 | 66.67 | 8.688
367 | 66.878 | 8.813
368 | 67.01 | 8.769
369 | 67.107 | 8.855
370 | 67.22 | 8.942
371 | 67.404 | 8.778
372 | 67.461 | 8.893
373 | 67.535 | 9.05
374 | 67.651 | 8.958
375 | 67.606 | 9.07
376 | 67.693 | 8.928
377 | 67.822 | 8.817
378 | 67.838 | 9.027
379 | 67.879 | 9.085
380 | 67.975 | 9.172
381 | 68.123 | 9.01
382 | 68.26 | 9.041
383 | 68.41 | 9.116
384 | 68.541 | 9.012
385 | 68.748 | 8.875
386 | 68.915 | 9.097
387 | 69.034 | 9.102
388 | 69.197 | 9.093
389 | 69.385 | 9.036
390 | 69.559 | 9.152
391 | 69.698 | 9.171
392 | 69.794 | 9.181
393 | 69.972 | 9.154
394 | 70.085 | 9.209
395 | 70.311 | 9.085
396 | 70.291 | 9.352
397 | 70.442 | 9.402
398 | 70.547 | 9.418
399 | 70.709 | 9.276
400 | 70.811 | 9.282
401 | 70.93 | 9.319
402 | 70.94 | 9.369
403 | 71.005 | 9.435
404 | 71.164 | 9.352
405 | 71.313 | 9.28
406 | 71.379 | 9.242
407 | 71.513 | 9.384
408 | 71.555 | 9.465
409 | 71.526 | 9.718
410 | 71.577 | 9.659
411 | 71.722 | 9.57
412 | 71.802 | 9.57
413 | 71.996 | 9.543
414 | 71.873 | 9.761
415 | 71.982 | 9.781
416 | 72.171 | 9.592
417 | 72.256 | 9.479
418 | 72.247 | 9.492
419 | 72.411 | 9.769
420 | 72.516 | 9.63
421 | 72.638 | 9.622
422 | 72.726 | 9.541
423 | 72.733 | 9.676
424 | 72.911 | 9.601
425 | 72.923 | 9.55
426 | 72.995 | 9.601
427 | 73.145 | 9.564
428 | 73.224 | 9.589
429 | 73.331 | 9.56
430 | 73.375 | 9.554
431 | 73.45 | 9.613
432 | 73.564 | 9.715
433 | 73.61 | 9.694
434 | 73.628 | 9.767
435 | 73.763 | 9.679
436 | 73.843 | 9.729
437 | 73.967 | 9.714
438 | 73.982 | 9.746
439 | 74.089 | 9.688
440 | 74.178 | 9.773
441 | 74.239 | 9.779
442 | 74.338 | 9.802
443 | 74.408 | 9.805
444 | 74.492 | 9.767
445 | 74.594 | 9.843
446 | 74.64 | 9.892
447 | 74.768 | 9.782
448 | 74.821 | 9.903
449 | 74.951 | 9.984
450 | 75.012 | 9.885
451 | 75.166 | 9.987
452 | 75.223 | 10.022
453 | 75.299 | 10.011
454 | 75.397 | 10.022
455 | 75.459 | 10.075
456 | 75.54 | 9.981
457 | 75.679 | 9.996
458 | 75.784 | 9.976
459 | 75.861 | 9.982
460 | 75.948 | 10.045
461 | 76.048 | 9.982
462 | 76.128 | 10.019
463 | 76.228 | 10.045
464 | 76.311 | 10.04
465 | 76.436 | 10.06
466 | 76.538 | 10.057
467 | 76.607 | 10.06
468 | 76.749 | 10.071
469 | 76.843 | 10.107
470 | 76.936 | 10.124
471 | 77.037 | 10.164
472 | 77.182 | 10.173
473 | 77.243 | 10.159
474 | 77.306 | 10.201
475 | 77.464 | 10.225
476 | 77.582 | 10.191
477 | 77.693 | 10.243
478 | 77.806 | 10.304
479 | 77.902 | 10.263
480 | 78.07 | 10.254
481 | 78.163 | 10.286
482 | 78.328 | 10.249
483 | 78.429 | 10.376
484 | 78.571 | 10.472
485 | 78.734 | 10.347
486 | 78.86 | 10.4
487 | 78.993 | 10.445
488 | 79.15 | 10.396
489 | 79.366 | 10.353
490 | 79.5 | 10.32
491 | 79.683 | 10.382
492 | 79.828 | 10.419
493 | 80.048 | 10.391
494 | 80.142 | 10.477
495 | 80.312 | 10.468
496 | 80.476 | 10.365
497 | 80.656 | 10.269
498 | 80.807 | 10.364
499 | 80.949 | 10.352
500 | 81.143 | 10.46
501 | 81.339 | 10.387
502 | 81.474 | 10.445
503 | 81.636 | 10.275
504 | 81.781 | 10.307
505 | 81.947 | 10.291
506 | 82.133 | 10.275
507 | 82.245 | 10.252
508 | 82.451 | 10.225
509 | 82.625 | 10.246
510 | 82.753 | 10.219
511 | 82.896 | 10.222
512 | 83.089 | 10.175
513 | 83.234 | 10.156
514 | 83.379 | 10.103
515 | 83.438 | 10.112
516 | 83.585 | 10.104
517 | 83.705 | 10.088
518 | 83.856 | 10.091
519 | 83.987 | 10.062
520 | 84.093 | 10.068
521 | 84.215 | 10.001
522 | 84.335 | 9.962
523 | 84.424 | 9.973
524 | 84.528 | 9.947
525 | 84.644 | 9.92
526 | 84.686 | 9.894
527 | 84.738 | 9.862
528 | 84.866 | 9.807
529 | 84.947 | 9.859
530 | 85.014 | 9.825
531 | 85.048 | 9.807
532 | 85.179 | 9.814
533 | 85.246 | 9.814
534 | 85.252 | 9.816
535 | 85.326 | 9.756
536 | 85.474 | 9.772
537 | 85.475 | 9.76
538 | 85.535 | 9.691
539 | 85.574 | 9.769
540 | 85.638 | 9.778
541 | 85.745 | 9.698
542 | 85.791 | 9.683
543 | 85.876 | 9.682
544 | 85.938 | 9.653
545 | 85.936 | 9.618
546 | 85.968 | 9.641
547 | 86.04 | 9.625
548 | 86.113 | 9.564
549 | 86.18 | 9.576
550 | 86.215 | 9.616
551 | 86.295 | 9.576
552 | 86.339 | 9.575
553 | 86.302 | 9.604
554 | 86.343 | 9.564
555 | 86.38 | 9.547
556 | 86.412 | 9.541
557 | 86.496 | 9.547
558 | 86.581 | 9.515
559 | 86.58 | 9.508
560 | 86.626 | 9.476
561 | 86.647 | 9.494
562 | 86.656 | 9.496
563 | 86.7 | 9.5
564 | 86.742 | 9.465
565 | 86.789 | 9.476
566 | 86.816 | 9.496
567 | 86.859 | 9.454
568 | 86.906 | 9.45
569 | 86.882 | 9.459
570 | 86.891 | 9.476
571 | 86.955 | 9.406
572 | 86.995 | 9.416
573 | 86.993 | 9.424
574 | 87.053 | 9.435
575 | 87.051 | 9.457
576 | 87.082 | 9.445
577 | 87.106 | 9.412
578 | 87.144 | 9.447
579 | 87.195 | 9.415
580 | 87.184 | 9.412
581 | 87.206 | 9.373
582 | 87.276 | 9.349
583 | 87.262 | 9.407
584 | 87.257 | 9.421
585 | 87.206 | 9.442
586 | 87.286 | 9.399
587 | 87.302 | 9.398
588 | 87.331 | 9.444
589 | 87.36 | 9.404
590 | 87.411 | 9.401
591 | 87.41 | 9.419
592 | 87.428 | 9.404
593 | 87.431 | 9.404
594 | 87.5 | 9.364
595 | 87.498 | 9.395
596 | 87.488 | 9.38
597 | 87.489 | 9.413
598 | 87.534 | 9.393
599 | 87.515 | 9.386
600 | 87.579 | 9.351
601 | 87.54 | 9.346
602 | 87.599 | 9.338
603 | 87.611 | 9.352
604 | 87.662 | 9.383
605 | 87.637 | 9.334
606 | 87.689 | 9.317
607 | 87.656 | 9.306
608 | 87.646 | 9.293
609 | 87.762 | 9.309
610 | 87.703 | 9.343
611 | 87.732 | 9.381
612 | 87.701 | 9.331
613 | 87.749 | 9.341
614 | 87.72 | 9.285
615 | 87.749 | 9.302
616 | 87.764 | 9.36
617 | 87.733 | 9.363
618 | 87.715 | 9.308
619 | 87.811 | 9.303
620 | 87.823 | 9.369
621 | 87.825 | 9.331
622 | 87.825 | 9.305
623 | 87.869 | 9.322
624 | 87.848 | 9.346
625 | 87.865 | 9.3
626 | 87.881 | 9.322
627 | 87.816 | 9.331
628 | 87.808 | 9.319
629 | 87.871 | 9.34
630 | 87.898 | 9.309
631 | 87.857 | 9.332
632 | 87.851 | 9.299
633 | 87.875 | 9.341
634 | 87.897 | 9.341
635 | 87.885 | 9.38
636 | 87.912 | 9.329
637 | 87.895 | 9.348
638 | 87.941 | 9.312
639 | 87.947 | 9.341
640 | 87.926 | 9.328
641 | 87.971 | 9.354
642 | 87.962 | 9.34
643 | 87.943 | 9.381
644 | 87.953 | 9.351
645 | 87.946 | 9.367
646 | 87.932 | 9.355
647 | 87.894 | 9.331
648 | 87.941 | 9.346
649 | 87.993 | 9.305
650 | 87.978 | 9.352
651 | 87.953 | 9.332
652 | 87.92 | 9.325
653 | 87.993 | 9.311
654 | 88.016 | 9.378
655 | 87.99 | 9.349
656 | 87.938 | 9.363
657 | 87.941 | 9.402
658 | 87.941 | 9.418
659 | 87.95 | 9.427
660 | 87.993 | 9.383
661 | 88.002 | 9.404
662 | 88.031 | 9.386
663 | 87.952 | 9.393
664 | 88.014 | 9.41
665 | 88.016 | 9.407
666 | 88.086 | 9.402
667 | 88.048 | 9.369
668 | 87.982 | 9.398
669 | 88.025 | 9.398
670 | 87.985 | 9.338
671 | 88.022 | 9.393
672 | 88.039 | 9.445
673 | 88.013 | 9.427
674 | 88.007 | 9.393
675 | 87.994 | 9.439
676 | 87.988 | 9.421
677 | 88.046 | 9.462
678 | 88.037 | 9.412
679 | 88.026 | 9.456
680 | 88.025 | 9.422
681 | 87.991 | 9.476
682 | 87.956 | 9.505
683 | 88.036 | 9.532
684 | 87.955 | 9.431
685 | 88.049 | 9.421
686 | 88.022 | 9.454
687 | 87.981 | 9.532
688 | 87.99 | 9.5
689 | 87.941 | 9.508
690 | 87.943 | 9.47
691 | 87.921 | 9.505
692 | 88.01 | 9.56
693 | 88.01 | 9.528
694 | 87.979 | 9.454
695 | 87.943 | 9.491
696 | 87.943 | 9.488
697 | 87.892 | 9.488
698 | 87.976 | 9.546
699 | 87.878 | 9.489
700 | 87.958 | 9.547
701 | 87.9 | 9.518
702 | 87.93 | 9.526
703 | 87.947 | 9.511
704 | 87.921 | 9.618
705 | 87.888 | 9.531
706 | 87.898 | 9.56
707 | 87.866 | 9.586
708 | 87.874 | 9.581
709 | 87.901 | 9.508
710 | 87.92 | 9.616
711 | 87.869 | 9.57
712 | 87.88 | 9.59
713 | 87.959 | 9.619
714 | 87.915 | 9.622
715 | 87.886 | 9.607
716 | 87.907 | 9.726
717 | 87.863 | 9.676
718 | 87.852 | 9.653
719 | 87.84 | 9.651
720 | 87.804 | 9.619
721 | 87.81 | 9.729
722 | 87.778 | 9.763
723 | 87.715 | 9.686
724 | 87.717 | 9.647
725 | 87.669 | 9.677
726 | 87.74 | 9.734
727 | 87.79 | 9.698
728 | 87.918 | 9.665
729 | 87.782 | 9.637
730 | 87.801 | 9.688
731 | 87.752 | 9.708
732 | 87.741 | 9.734
733 | 87.683 | 9.717
734 | 87.692 | 9.792
735 | 87.592 | 9.866
736 | 87.589 | 9.741
737 | 87.625 | 9.798
738 | 87.743 | 9.778
739 | 87.679 | 9.758
740 | 87.599 | 9.756
741 | 87.55 | 9.895
742 | 87.625 | 9.741
743 | 87.553 | 9.747
744 | 87.759 | 9.772
745 | 87.576 | 9.862
746 | 87.617 | 9.825
747 | 87.544 | 9.859
748 | 87.573 | 9.813
749 | 87.575 | 9.825
750 | 87.494 | 9.839
751 | 87.512 | 9.845
752 | 87.613 | 9.839
753 | 87.52 | 9.789
754 | 87.608 | 9.837
755 | 87.511 | 9.933
756 | 87.55 | 9.836
757 | 87.477 | 9.886
758 | 87.494 | 9.917
759 | 87.471 | 9.932
760 | 87.448 | 10.02
761 | 87.456 | 10.02
762 | 87.532 | 9.81
763 | 87.408 | 9.921
764 | 87.363 | 10.01
765 | 87.378 | 9.949
766 | 87.442 | 10.022
767 | 87.305 | 10.1
768 | 87.37 | 10.057
769 | 87.518 | 10.181
770 | 87.471 | 10.158
771 | 87.424 | 10.17
772 | 87.253 | 10.043
773 | 87.285 | 10.109
774 | 87.303 | 10.088
775 | 87.411 | 10.167
776 | 87.216 | 10.097
777 | 87.335 | 10.069
778 | 87.248 | 10.141
779 | 87.241 | 10.294
780 | 87.234 | 10.272
781 | 87.129 | 10.298
782 | 87.199 | 10.176
783 | 87.204 | 10.127
784 | 87.024 | 10.162
785 | 87.076 | 10.159
786 | 87.221 | 10.228
787 | 87.154 | 10.191
788 | 87.149 | 10.265
789 | 87.071 | 10.188
790 | 87.125 | 10.304
791 | 87.177 | 10.318
792 | 87.05 | 10.205
793 | 87.201 | 10.411
794 | 87.012 | 10.371
795 | 87.125 | 10.287
796 | 87.109 | 10.37
797 | 86.929 | 10.248
798 | 87.245 | 10.35
799 | 86.98 | 10.245
800 | 87.044 | 10.339
801 | 87.094 | 10.342
802 | 86.946 | 10.434
803 | 87.096 | 10.378
804 | 86.925 | 10.503
805 | 86.987 | 10.533
806 | 86.853 | 10.31
807 | 86.723 | 10.619
808 | 86.757 | 10.564
809 | 86.85 | 10.53
810 | 86.821 | 10.545
811 | 86.986 | 10.449
812 | 86.824 | 10.617
813 | 86.827 | 10.448
814 | 86.945 | 10.506
815 | 86.952 | 10.429
816 | 86.85 | 10.515
817 | 86.925 | 10.637
818 | 87.027 | 10.564
819 | 86.658 | 10.738
820 | 86.845 | 10.527
821 | 86.61 | 10.478
822 | 86.832 | 10.558
823 | 86.801 | 10.629
824 | 86.674 | 10.672
825 | 86.642 | 10.605
826 | 86.725 | 10.667
827 | 86.728 | 10.631
828 | 86.688 | 10.674
829 | 86.63 | 10.526
830 | 86.667 | 10.313
831 | 86.786 | 10.582
832 | 86.76 | 10.637
833 | 86.548 | 10.568
834 | 86.748 | 10.541
835 | 86.697 | 10.448
836 | 86.818 | 10.49
837 | 86.765 | 10.538
838 | 87.024 | 10.745
839 | 86.732 | 10.411
840 | 86.336 | 10.495
841 | 86.555 | 10.216
842 | 86.533 | 10.22
843 | 86.723 | 10.37
844 | 86.803 | 10.672
845 | 86.597 | 10.62
846 | 86.543 | 10.536
847 | 86.497 | 10.559
848 | 86.375 | 10.429
849 | 86.497 | 10.254
850 | 86.597 | 10.243
851 | 86.539 | 10.439
852 | 86.623 | 10.251
853 | 86.54 | 10.283
854 | 86.38 | 10.281
855 | 86.546 | 10.657
856 | 86.74 | 10.158
857 | 86.432 | 10.172
858 | 86.27 | 10.092
859 | 86.54 | 10.284
860 | 86.325 | 10.201
861 | 86.485 | 10.104
862 | 86.542 | 10.182
863 | 86.671 | 10.233
864 | 86.595 | 9.975
865 | 86.426 | 10.037
866 | 86.568 | 10.347
867 | 86.427 | 10.193
868 | 86.502 | 10.054
869 | 86.462 | 10.004
870 | 86.49 | 10.034
871 | 86.591 | 9.9
872 | 86.588 | 10.007
873 | 86.65 | 10.033
874 | 86.525 | 10.121
875 | 86.473 | 10.022
876 | 86.156 | 9.869
877 | 86.786 | 10.002
878 | 86.162 | 9.908
879 | 86.526 | 9.706
880 | 86.154 | 9.744
881 | 86.23 | 10.054
882 | 86.06 | 10.02
883 | 86.462 | 9.615
884 | 86.363 | 9.837
885 | 86.082 | 9.697
886 | 86.362 | 10.315
887 | 86.296 | 10.252
888 | 85.533 | 9.512
889 | 86.31 | 9.576
890 | 86.174 | 9.651
891 | 86.314 | 9.486
892 | 87.044 | 9.712
893 | 86.232 | 9.656
894 | 85.67 | 9.729
895 | 86.42 | 9.763
896 | 86.562 | 9.46
897 | 86.301 | 8.905
898 | 86.653 | 9.41
899 | 87.604 | 9.43
900 | 86.363 | 9.66

## CdS2
wavelength | T | R | thickness
200 | 0 | 4.387 | 54
201 | -0.003 | 4.279
202 | 0 | 4.135
203 | -0.003 | 3.967
204 | -0.003 | 3.983
205 | -0.003 | 3.966
206 | -0.009 | 3.751
207 | -0.009 | 3.792
208 | -0.005 | 3.772
209 | -0.005 | 3.651
210 | -0.011 | 3.665
211 | -0.012 | 3.584
212 | -0.012 | 3.621
213 | -0.006 | 3.554
214 | -0.008 | 3.525
215 | -0.008 | 3.523
216 | -0.017 | 3.479
217 | -0.017 | 3.476
218 | -0.017 | 3.467
219 | -0.021 | 3.435
220 | -0.021 | 3.432
221 | -0.032 | 3.391
222 | -0.023 | 3.369
223 | -0.034 | 3.355
224 | -0.031 | 3.357
225 | -0.029 | 3.355
226 | -0.026 | 3.355
227 | -0.015 | 3.3
228 | -0.02 | 3.308
229 | -0.017 | 3.302
230 | -0.014 | 3.293
231 | -0.003 | 3.299
232 | -0.005 | 3.296
233 | -0.005 | 3.271
234 | -0.002 | 3.284
235 | 0 | 3.293
236 | 0 | 3.265
237 | 0 | 3.267
238 | 0 | 3.259
239 | 0.002 | 3.27
240 | 0 | 3.284
241 | 0.002 | 3.282
242 | 0.002 | 3.29
243 | 0.002 | 3.256
244 | 0.002 | 3.27
245 | 0.002 | 3.281
246 | 0.002 | 3.285
247 | 0.002 | 3.307
248 | 0.002 | 3.32
249 | 0.002 | 3.311
250 | 0.002 | 3.29
251 | 0.002 | 3.328
252 | 0.002 | 3.351
253 | 0.002 | 3.371
254 | 0.002 | 3.372
255 | 0.002 | 3.383
256 | 0.002 | 3.412
257 | 0.002 | 3.432
258 | 0.002 | 3.43
259 | 0.002 | 3.481
260 | 0.002 | 3.513
261 | 0.003 | 3.542
262 | 0.002 | 3.542
263 | 0.002 | 3.549
264 | 0.002 | 3.552
265 | 0.002 | 3.545
266 | 0.002 | 3.6
267 | 0.002 | 3.629
268 | 0.002 | 3.644
269 | 0.002 | 3.658
270 | 0.002 | 3.683
271 | 0.002 | 3.706
272 | 0.002 | 3.702
273 | 0.002 | 3.76
274 | 0.002 | 3.79
275 | 0.002 | 3.825
276 | 0.002 | 3.816
277 | 0.002 | 3.81
278 | 0.002 | 3.833
279 | 0.002 | 3.88
280 | 0.002 | 3.911
281 | 0.002 | 3.952
282 | 0.002 | 3.969
283 | 0.002 | 4.066
284 | 0.005 | 4.091
285 | 0.008 | 4.137
286 | 0.012 | 4.219
287 | 0.021 | 4.283
288 | 0.032 | 4.306
289 | 0.053 | 4.315
290 | 0.081 | 4.44
291 | 0.121 | 4.491
292 | 0.182 | 4.529
293 | 0.258 | 4.649
294 | 0.366 | 4.713
295 | 0.513 | 4.82
296 | 0.696 | 4.89
297 | 0.941 | 4.97
298 | 1.242 | 5.014
299 | 1.616 | 5.112
300 | 2.095 | 5.235
301 | 2.638 | 5.292
302 | 3.288 | 5.402
303 | 4.045 | 5.447
304 | 4.886 | 5.603
305 | 5.881 | 5.647
306 | 7.013 | 5.745
307 | 8.205 | 5.908
308 | 9.514 | 6.018
309 | 10.918 | 6.041
310 | 12.408 | 6.111
311 | 14.018 | 6.155
312 | 15.709 | 6.23
313 | 17.41 | 6.267
314 | 19.209 | 6.311
315 | 21.021 | 6.398
316 | 22.845 | 6.41
317 | 24.713 | 6.448
318 | 26.622 | 6.56
319 | 28.511 | 6.59
320 | 30.507 | 6.638
321 | 32.411 | 6.715
322 | 34.254 | 6.75
323 | 36.05 | 6.801
324 | 37.833 | 6.844
325 | 39.667 | 6.828
326 | 41.423 | 6.926
327 | 43.144 | 6.963
328 | 44.707 | 6.979
329 | 46.28 | 6.972
330 | 47.792 | 7.013
331 | 49.184 | 7.025
332 | 50.471 | 7.03
333 | 51.706 | 7.092
334 | 52.872 | 7.12
335 | 54.077 | 7.138
336 | 55.156 | 7.141
337 | 56.111 | 7.129
338 | 57.011 | 7.17
339 | 57.97 | 7.207
340 | 58.685 | 7.181
341 | 59.363 | 7.159
342 | 60.078 | 7.253
343 | 60.78 | 7.224
344 | 61.308 | 7.265
345 | 61.876 | 7.24
346 | 62.492 | 7.23
347 | 62.898 | 7.22
348 | 63.266 | 7.288
349 | 63.707 | 7.249
350 | 64.136 | 7.272
351 | 64.517 | 7.298
352 | 64.931 | 7.286
353 | 65.269 | 7.333
354 | 65.683 | 7.285
355 | 65.903 | 7.294
356 | 66.206 | 7.358
357 | 66.298 | 7.344
358 | 66.707 | 7.315
359 | 66.895 | 7.28
360 | 67.139 | 7.315
361 | 67.303 | 7.314
362 | 67.619 | 7.291
363 | 67.853 | 7.353
364 | 67.851 | 7.457
365 | 68.126 | 7.341
366 | 68.248 | 7.318
367 | 68.344 | 7.39
368 | 68.523 | 7.362
369 | 68.573 | 7.402
370 | 68.727 | 7.483
371 | 68.9 | 7.396
372 | 68.961 | 7.451
373 | 68.903 | 7.558
374 | 69.041 | 7.402
375 | 69.016 | 7.555
376 | 69.089 | 7.44
377 | 69.128 | 7.341
378 | 69.133 | 7.393
379 | 69.246 | 7.468
380 | 69.318 | 7.52
381 | 69.424 | 7.439
382 | 69.547 | 7.449
383 | 69.673 | 7.503
384 | 69.804 | 7.43
385 | 70.033 | 7.307
386 | 70.149 | 7.454
387 | 70.343 | 7.455
388 | 70.515 | 7.42
389 | 70.612 | 7.41
390 | 70.76 | 7.455
391 | 70.909 | 7.481
392 | 71.043 | 7.495
393 | 71.219 | 7.478
394 | 71.362 | 7.491
395 | 71.504 | 7.402
396 | 71.632 | 7.596
397 | 71.707 | 7.675
398 | 71.796 | 7.686
399 | 71.878 | 7.591
400 | 71.97 | 7.576
401 | 72.105 | 7.541
402 | 72.195 | 7.571
403 | 72.304 | 7.642
404 | 72.386 | 7.594
405 | 72.592 | 7.565
406 | 72.597 | 7.509
407 | 72.643 | 7.629
408 | 72.672 | 7.706
409 | 72.72 | 7.825
410 | 72.844 | 7.745
411 | 72.894 | 7.724
412 | 72.955 | 7.687
413 | 73.036 | 7.706
414 | 73.131 | 7.799
415 | 73.213 | 7.854
416 | 73.314 | 7.698
417 | 73.299 | 7.668
418 | 73.412 | 7.643
419 | 73.466 | 7.823
420 | 73.608 | 7.658
421 | 73.672 | 7.687
422 | 73.769 | 7.664
423 | 73.831 | 7.759
424 | 73.941 | 7.643
425 | 73.959 | 7.619
426 | 74.039 | 7.631
427 | 74.155 | 7.616
428 | 74.22 | 7.631
429 | 74.275 | 7.611
430 | 74.329 | 7.599
431 | 74.434 | 7.643
432 | 74.498 | 7.683
433 | 74.529 | 7.71
434 | 74.617 | 7.744
435 | 74.709 | 7.672
436 | 74.768 | 7.701
437 | 74.832 | 7.687
438 | 74.884 | 7.724
439 | 75.031 | 7.678
440 | 75.044 | 7.759
441 | 75.124 | 7.722
442 | 75.214 | 7.697
443 | 75.294 | 7.732
444 | 75.348 | 7.703
445 | 75.436 | 7.784
446 | 75.494 | 7.825
447 | 75.615 | 7.732
448 | 75.711 | 7.787
449 | 75.786 | 7.826
450 | 75.832 | 7.777
451 | 75.862 | 7.82
452 | 75.986 | 7.863
453 | 76.108 | 7.855
454 | 76.16 | 7.838
455 | 76.21 | 7.922
456 | 76.271 | 7.816
457 | 76.384 | 7.841
458 | 76.427 | 7.828
459 | 76.497 | 7.826
460 | 76.54 | 7.855
461 | 76.682 | 7.826
462 | 76.711 | 7.852
463 | 76.787 | 7.843
464 | 76.772 | 7.87
465 | 76.933 | 7.851
466 | 77.019 | 7.86
467 | 77.054 | 7.84
468 | 77.139 | 7.878
469 | 77.191 | 7.893
470 | 77.283 | 7.899
471 | 77.328 | 7.93
472 | 77.411 | 7.892
473 | 77.486 | 7.899
474 | 77.522 | 7.948
475 | 77.58 | 7.98
476 | 77.66 | 7.959
477 | 77.731 | 7.965
478 | 77.776 | 8.012
479 | 77.85 | 7.968
480 | 77.939 | 8.006
481 | 77.985 | 8.041
482 | 78.079 | 8.02
483 | 78.09 | 8.125
484 | 78.177 | 8.17
485 | 78.25 | 8.067
486 | 78.311 | 8.102
487 | 78.404 | 8.138
488 | 78.517 | 8.107
489 | 78.56 | 8.116
490 | 78.636 | 8.08
491 | 78.74 | 8.134
492 | 78.83 | 8.195
493 | 78.923 | 8.176
494 | 79.047 | 8.232
495 | 79.086 | 8.209
496 | 79.166 | 8.122
497 | 79.285 | 8.083
498 | 79.391 | 8.159
499 | 79.404 | 8.183
500 | 79.52 | 8.26
501 | 79.66 | 8.223
502 | 79.738 | 8.241
503 | 79.854 | 8.167
504 | 79.974 | 8.202
505 | 80.125 | 8.176
506 | 80.2 | 8.223
507 | 80.315 | 8.223
508 | 80.435 | 8.226
509 | 80.618 | 8.202
510 | 80.719 | 8.22
511 | 80.855 | 8.241
512 | 81.018 | 8.25
513 | 81.133 | 8.228
514 | 81.239 | 8.235
515 | 81.349 | 8.249
516 | 81.483 | 8.247
517 | 81.654 | 8.261
518 | 81.807 | 8.292
519 | 81.932 | 8.301
520 | 82.1 | 8.302
521 | 82.237 | 8.298
522 | 82.399 | 8.302
523 | 82.5 | 8.311
524 | 82.634 | 8.308
525 | 82.793 | 8.316
526 | 82.877 | 8.278
527 | 82.973 | 8.302
528 | 83.145 | 8.308
529 | 83.237 | 8.34
530 | 83.327 | 8.325
531 | 83.485 | 8.342
532 | 83.577 | 8.35
533 | 83.665 | 8.354
534 | 83.769 | 8.392
535 | 83.907 | 8.391
536 | 84.018 | 8.368
537 | 84.103 | 8.415
538 | 84.198 | 8.385
539 | 84.312 | 8.453
540 | 84.378 | 8.464
541 | 84.483 | 8.437
542 | 84.54 | 8.409
543 | 84.647 | 8.391
544 | 84.729 | 8.398
545 | 84.767 | 8.412
546 | 84.865 | 8.435
547 | 84.978 | 8.464
548 | 85.025 | 8.424
549 | 85.176 | 8.437
550 | 85.242 | 8.476
551 | 85.316 | 8.51
552 | 85.312 | 8.469
553 | 85.368 | 8.521
554 | 85.42 | 8.501
555 | 85.469 | 8.485
556 | 85.548 | 8.524
557 | 85.6 | 8.516
558 | 85.654 | 8.496
559 | 85.762 | 8.481
560 | 85.788 | 8.488
561 | 85.834 | 8.472
562 | 85.896 | 8.495
563 | 85.927 | 8.511
564 | 85.966 | 8.505
565 | 86.029 | 8.496
566 | 86.044 | 8.557
567 | 86.125 | 8.56
568 | 86.186 | 8.528
569 | 86.189 | 8.542
570 | 86.185 | 8.562
571 | 86.27 | 8.549
572 | 86.296 | 8.566
573 | 86.378 | 8.585
574 | 86.38 | 8.586
575 | 86.424 | 8.606
576 | 86.484 | 8.595
577 | 86.496 | 8.615
578 | 86.549 | 8.606
579 | 86.606 | 8.632
580 | 86.612 | 8.607
581 | 86.659 | 8.633
582 | 86.685 | 8.629
583 | 86.719 | 8.676
584 | 86.707 | 8.664
585 | 86.734 | 8.708
586 | 86.739 | 8.69
587 | 86.821 | 8.71
588 | 86.789 | 8.762
589 | 86.855 | 8.699
590 | 86.85 | 8.762
591 | 86.914 | 8.739
592 | 86.957 | 8.771
593 | 86.99 | 8.768
594 | 87.012 | 8.765
595 | 87.035 | 8.789
596 | 87.009 | 8.792
597 | 87.091 | 8.786
598 | 87.086 | 8.763
599 | 87.086 | 8.757
600 | 87.112 | 8.762
601 | 87.123 | 8.788
602 | 87.184 | 8.765
603 | 87.219 | 8.769
604 | 87.23 | 8.775
605 | 87.248 | 8.812
606 | 87.265 | 8.804
607 | 87.306 | 8.826
608 | 87.273 | 8.846
609 | 87.328 | 8.859
610 | 87.384 | 8.83
611 | 87.35 | 8.865
612 | 87.346 | 8.871
613 | 87.379 | 8.896
614 | 87.373 | 8.846
615 | 87.398 | 8.885
616 | 87.415 | 8.904
617 | 87.454 | 8.925
618 | 87.468 | 8.905
619 | 87.447 | 8.942
620 | 87.5 | 8.934
621 | 87.534 | 8.943
622 | 87.52 | 8.932
623 | 87.578 | 8.928
624 | 87.587 | 8.925
625 | 87.596 | 8.971
626 | 87.602 | 8.977
627 | 87.579 | 8.978
628 | 87.546 | 8.974
629 | 87.589 | 8.929
630 | 87.593 | 8.945
631 | 87.616 | 8.957
632 | 87.65 | 8.981
633 | 87.639 | 9.042
634 | 87.672 | 9.012
635 | 87.701 | 9.062
636 | 87.724 | 9.076
637 | 87.729 | 9.081
638 | 87.782 | 9.079
639 | 87.759 | 9.077
640 | 87.729 | 9.076
641 | 87.738 | 9.067
642 | 87.72 | 9.151
643 | 87.732 | 9.122
644 | 87.724 | 9.12
645 | 87.747 | 9.113
646 | 87.727 | 9.178
647 | 87.744 | 9.142
648 | 87.746 | 9.138
649 | 87.782 | 9.152
650 | 87.741 | 9.146
651 | 87.808 | 9.18
652 | 87.819 | 9.183
653 | 87.761 | 9.235
654 | 87.874 | 9.221
655 | 87.81 | 9.236
656 | 87.759 | 9.262
657 | 87.837 | 9.279
658 | 87.787 | 9.27
659 | 87.816 | 9.293
660 | 87.84 | 9.285
661 | 87.846 | 9.291
662 | 87.906 | 9.276
663 | 87.851 | 9.279
664 | 87.836 | 9.325
665 | 87.927 | 9.348
666 | 87.923 | 9.354
667 | 87.929 | 9.38
668 | 87.92 | 9.361
669 | 87.888 | 9.363
670 | 87.881 | 9.377
671 | 87.93 | 9.392
672 | 87.889 | 9.453
673 | 87.872 | 9.412
674 | 87.894 | 9.48
675 | 87.866 | 9.467
676 | 87.93 | 9.52
677 | 87.91 | 9.485
678 | 87.915 | 9.532
679 | 87.943 | 9.535
680 | 87.956 | 9.535
681 | 87.869 | 9.552
682 | 87.943 | 9.604
683 | 87.927 | 9.621
684 | 87.886 | 9.572
685 | 87.979 | 9.578
686 | 87.938 | 9.637
687 | 87.921 | 9.642
688 | 87.898 | 9.605
689 | 87.872 | 9.653
690 | 87.875 | 9.665
691 | 87.91 | 9.723
692 | 87.971 | 9.795
693 | 87.923 | 9.746
694 | 87.91 | 9.77
695 | 87.848 | 9.717
696 | 87.82 | 9.721
697 | 87.901 | 9.735
698 | 87.906 | 9.834
699 | 87.849 | 9.787
700 | 87.892 | 9.816
701 | 87.843 | 9.734
702 | 87.822 | 9.828
703 | 87.86 | 9.912
704 | 87.904 | 9.94
705 | 87.837 | 9.914
706 | 87.767 | 9.859
707 | 87.857 | 9.918
708 | 87.907 | 9.845
709 | 87.918 | 9.906
710 | 87.929 | 9.903
711 | 87.817 | 9.969
712 | 87.891 | 10.023
713 | 87.862 | 10.017
714 | 87.804 | 10.011
715 | 87.865 | 10.013
716 | 87.933 | 10.033
717 | 87.851 | 10.11
718 | 87.851 | 10.019
719 | 87.802 | 10.077
720 | 87.77 | 10.034
721 | 87.877 | 10.092
722 | 87.75 | 10.107
723 | 87.764 | 10.15
724 | 87.691 | 10.118
725 | 87.695 | 10.135
726 | 87.743 | 10.141
727 | 87.822 | 10.12
728 | 87.72 | 10.101
729 | 87.813 | 10.219
730 | 87.769 | 10.165
731 | 87.75 | 10.168
732 | 87.822 | 10.281
733 | 87.714 | 10.309
734 | 87.656 | 10.237
735 | 87.656 | 10.333
736 | 87.621 | 10.417
737 | 87.701 | 10.32
738 | 87.746 | 10.352
739 | 87.778 | 10.258
740 | 87.743 | 10.32
741 | 87.621 | 10.396
742 | 87.683 | 10.446
743 | 87.697 | 10.353
744 | 87.733 | 10.341
745 | 87.697 | 10.368
746 | 87.677 | 10.504
747 | 87.694 | 10.396
748 | 87.509 | 10.442
749 | 87.56 | 10.35
750 | 87.572 | 10.497
751 | 87.537 | 10.429
752 | 87.563 | 10.556
753 | 87.624 | 10.512
754 | 87.556 | 10.483
755 | 87.642 | 10.506
756 | 87.485 | 10.542
757 | 87.627 | 10.483
758 | 87.657 | 10.62
759 | 87.604 | 10.48
760 | 87.575 | 10.489
761 | 87.581 | 10.591
762 | 87.509 | 10.655
763 | 87.512 | 10.719
764 | 87.405 | 10.669
765 | 87.425 | 10.591
766 | 87.575 | 10.754
767 | 87.343 | 10.696
768 | 87.511 | 10.767
769 | 87.506 | 10.687
770 | 87.357 | 10.689
771 | 87.383 | 10.77
772 | 87.308 | 10.878
773 | 87.268 | 10.916
774 | 87.396 | 10.852
775 | 87.288 | 10.87
776 | 87.251 | 10.815
777 | 87.373 | 10.739
778 | 87.302 | 10.925
779 | 87.407 | 10.809
780 | 87.297 | 10.924
781 | 87.251 | 10.86
782 | 87.326 | 10.988
783 | 87.23 | 10.957
784 | 87.216 | 10.898
785 | 87.256 | 10.905
786 | 87.375 | 10.944
787 | 87.265 | 11.041
788 | 87.265 | 11.084
789 | 87.231 | 10.973
790 | 87.247 | 11.014
791 | 87.157 | 10.954
792 | 87.141 | 11.198
793 | 87.209 | 11.121
794 | 87.082 | 11.29
795 | 87.219 | 11.104
796 | 87.138 | 11.157
797 | 87.064 | 11.23
798 | 87.059 | 11.247
799 | 87.315 | 11.304
800 | 87.077 | 11.275
801 | 87.198 | 11.284
802 | 86.942 | 11.281
803 | 87.003 | 11.121
804 | 87.187 | 11.324
805 | 86.943 | 11.4
806 | 86.963 | 11.34
807 | 87.01 | 11.25
808 | 86.812 | 11.555
809 | 86.931 | 11.27
810 | 87.007 | 11.287
811 | 87.01 | 11.462
812 | 86.938 | 11.511
813 | 86.995 | 11.722
814 | 86.942 | 11.604
815 | 86.996 | 11.388
816 | 86.865 | 11.559
817 | 86.935 | 11.447
818 | 87.038 | 11.36
819 | 86.832 | 11.714
820 | 86.945 | 11.511
821 | 86.827 | 11.295
822 | 86.858 | 11.499
823 | 86.94 | 11.594
824 | 86.772 | 11.649
825 | 86.794 | 11.644
826 | 86.986 | 11.655
827 | 86.832 | 11.513
828 | 86.691 | 11.557
829 | 86.781 | 11.444
830 | 86.79 | 11.298
831 | 86.761 | 11.414
832 | 86.798 | 11.606
833 | 86.946 | 11.633
834 | 86.755 | 11.543
835 | 86.65 | 11.607
836 | 86.758 | 11.588
837 | 86.787 | 11.635
838 | 86.891 | 11.578
839 | 86.951 | 11.363
840 | 86.617 | 11.461
841 | 86.632 | 11.348
842 | 86.824 | 11.31
843 | 86.771 | 11.546
844 | 86.914 | 11.594
845 | 86.705 | 11.615
846 | 86.522 | 11.589
847 | 86.676 | 11.653
848 | 86.7 | 11.658
849 | 86.505 | 11.504
850 | 86.681 | 11.455
851 | 86.508 | 11.211
852 | 86.598 | 11.494
853 | 86.452 | 11.404
854 | 86.548 | 11.404
855 | 86.639 | 11.513
856 | 86.771 | 11.314
857 | 86.403 | 11.218
858 | 86.493 | 11.279
859 | 86.549 | 11.024
860 | 86.51 | 11.168
861 | 86.469 | 11.259
862 | 86.745 | 11.363
863 | 86.65 | 11.267
864 | 86.621 | 11.055
865 | 86.687 | 11.235
866 | 86.508 | 11.188
867 | 86.34 | 11.328
868 | 86.539 | 11.325
869 | 86.551 | 11.369
870 | 86.507 | 11.003
871 | 86.354 | 11.058
872 | 86.826 | 11.401
873 | 86.665 | 11.137
874 | 86.586 | 11.086
875 | 86.292 | 11.064
876 | 86.581 | 11.092
877 | 86.679 | 10.985
878 | 86.829 | 11.343
879 | 86.261 | 10.748
880 | 86.346 | 11.089
881 | 86.07 | 10.738
882 | 86.156 | 10.864
883 | 86.627 | 10.844
884 | 86.395 | 10.815
885 | 86.209 | 10.893
886 | 86.549 | 11.237
887 | 86.446 | 11.249
888 | 85.904 | 10.32
889 | 86.073 | 10.82
890 | 86.42 | 11.079
891 | 86.896 | 10.693
892 | 85.858 | 11.023
893 | 87.004 | 12.181
894 | 85.989 | 10.173
895 | 85.637 | 10.443
896 | 86.757 | 11.185
897 | 87.32 | 9.932
898 | 87.045 | 10.822
899 | 87.224 | 11.38
900 | 86.336 | 10.379

## CdS3
wavelength | T | R | thickness
200 | -0.003 | 7.324 | 74
201 | -0.003 | 7.399
202 | -0.003 | 7.224
203 | -0.003 | 6.963
204 | -0.003 | 7.104
205 | -0.003 | 7.051
206 | -0.005 | 6.943
207 | -0.009 | 7.036
208 | -0.011 | 6.97
209 | -0.005 | 6.859
210 | -0.005 | 7.043
211 | -0.018 | 7.094
212 | -0.012 | 7.051
213 | -0.012 | 7.103
214 | -0.015 | 7.227
215 | -0.017 | 7.378
216 | -0.026 | 7.387
217 | -0.017 | 7.484
218 | -0.017 | 7.535
219 | -0.021 | 7.651
220 | -0.032 | 7.632
221 | -0.032 | 7.69
222 | -0.023 | 7.626
223 | -0.034 | 7.683
224 | -0.031 | 7.689
225 | -0.029 | 7.671
226 | -0.026 | 7.683
227 | -0.015 | 7.671
228 | -0.02 | 7.631
229 | -0.017 | 7.652
230 | -0.009 | 7.59
231 | -0.008 | 7.608
232 | -0.005 | 7.591
233 | -0.005 | 7.542
234 | -0.002 | 7.565
235 | 0 | 7.57
236 | 0 | 7.513
237 | 0.002 | 7.538
238 | 0.002 | 7.523
239 | 0.003 | 7.52
240 | 0.002 | 7.521
241 | 0.003 | 7.559
242 | 0.003 | 7.521
243 | 0.003 | 7.524
244 | 0.003 | 7.48
245 | 0.003 | 7.516
246 | 0.003 | 7.474
247 | 0.003 | 7.486
248 | 0.003 | 7.533
249 | 0.003 | 7.523
250 | 0.003 | 7.481
251 | 0.003 | 7.513
252 | 0.003 | 7.52
253 | 0.003 | 7.518
254 | 0.003 | 7.5
255 | 0.003 | 7.506
256 | 0.003 | 7.523
257 | 0.003 | 7.507
258 | 0.003 | 7.53
259 | 0.003 | 7.48
260 | 0.003 | 7.541
261 | 0.005 | 7.594
262 | 0.003 | 7.571
263 | 0.003 | 7.53
264 | 0.003 | 7.497
265 | 0.003 | 7.465
266 | 0.003 | 7.487
267 | 0.003 | 7.503
268 | 0.003 | 7.555
269 | 0.003 | 7.533
270 | 0.003 | 7.535
271 | 0.003 | 7.52
272 | 0.003 | 7.501
273 | 0.003 | 7.545
274 | 0.002 | 7.545
275 | 0.002 | 7.579
276 | 0.002 | 7.562
277 | 0.002 | 7.439
278 | 0.002 | 7.423
279 | 0.002 | 7.475
280 | 0.002 | 7.472
281 | 0.002 | 7.475
282 | 0.003 | 7.5
283 | 0.003 | 7.597
284 | 0.006 | 7.568
285 | 0.011 | 7.602
286 | 0.018 | 7.701
287 | 0.031 | 7.797
288 | 0.049 | 7.764
289 | 0.078 | 7.727
290 | 0.119 | 7.915
291 | 0.177 | 7.924
292 | 0.262 | 7.921
293 | 0.374 | 8.083
294 | 0.534 | 8.124
295 | 0.745 | 8.221
296 | 1.007 | 8.25
297 | 1.364 | 8.284
298 | 1.797 | 8.376
299 | 2.336 | 8.559
300 | 3.023 | 8.621
301 | 3.802 | 8.731
302 | 4.735 | 8.797
303 | 5.814 | 8.847
304 | 7.01 | 8.966
305 | 8.45 | 9.042
306 | 10.033 | 9.113
307 | 11.725 | 9.259
308 | 13.6 | 9.386
309 | 15.564 | 9.415
310 | 17.661 | 9.489
311 | 19.939 | 9.523
312 | 22.339 | 9.54
313 | 24.774 | 9.569
314 | 27.238 | 9.679
315 | 29.727 | 9.727
316 | 32.359 | 9.7
317 | 34.953 | 9.778
318 | 37.607 | 9.851
319 | 40.265 | 9.882
320 | 42.981 | 9.92
321 | 45.59 | 9.99
322 | 48.137 | 10.011
323 | 50.626 | 10.014
324 | 53.122 | 9.979
325 | 55.559 | 10.023
326 | 57.91 | 10.068
327 | 60.168 | 10.052
328 | 62.364 | 10.118
329 | 64.508 | 10.097
330 | 66.443 | 10.056
331 | 68.285 | 10.141
332 | 70.102 | 10.184
333 | 71.735 | 10.211
334 | 73.245 | 10.213
335 | 74.64 | 10.191
336 | 76.053 | 10.17
337 | 77.243 | 10.207
338 | 78.522 | 10.165
339 | 79.671 | 10.162
340 | 80.458 | 10.15
341 | 81.471 | 10.149
342 | 82.257 | 10.3
343 | 83.032 | 10.176
344 | 83.72 | 10.135
345 | 84.358 | 10.175
346 | 84.915 | 10.176
347 | 85.434 | 10.089
348 | 86.096 | 10.136
349 | 86.539 | 10.063
350 | 86.879 | 10.114
351 | 87.321 | 10.066
352 | 87.683 | 9.999
353 | 88.202 | 10.056
354 | 88.441 | 10.054
355 | 88.522 | 10.008
356 | 88.905 | 10.057
357 | 89.093 | 9.999
358 | 89.43 | 9.93
359 | 89.539 | 9.935
360 | 89.746 | 9.891
361 | 89.886 | 9.978
362 | 89.98 | 9.973
363 | 90.146 | 10.004
364 | 90.178 | 10.028
365 | 90.405 | 9.778
366 | 90.341 | 9.88
367 | 90.401 | 9.959
368 | 90.457 | 9.871
369 | 90.5 | 9.877
370 | 90.605 | 9.97
371 | 90.639 | 9.824
372 | 90.546 | 9.869
373 | 90.385 | 10.001
374 | 90.472 | 9.879
375 | 90.382 | 9.966
376 | 90.259 | 9.862
377 | 90.178 | 9.723
378 | 90.147 | 9.814
379 | 90.178 | 9.906
380 | 90.195 | 9.952
381 | 90.138 | 9.789
382 | 90.231 | 9.756
383 | 90.257 | 9.889
384 | 90.376 | 9.747
385 | 90.53 | 9.56
386 | 90.605 | 9.738
387 | 90.68 | 9.731
388 | 90.741 | 9.718
389 | 90.793 | 9.642
390 | 90.918 | 9.743
391 | 91.003 | 9.715
392 | 91.129 | 9.703
393 | 91.205 | 9.645
394 | 91.248 | 9.651
395 | 91.283 | 9.526
396 | 91.293 | 9.766
397 | 91.301 | 9.869
398 | 91.193 | 9.825
399 | 91.315 | 9.676
400 | 91.389 | 9.607
401 | 91.405 | 9.602
402 | 91.473 | 9.573
403 | 91.344 | 9.72
404 | 91.36 | 9.654
405 | 91.443 | 9.529
406 | 91.501 | 9.453
407 | 91.473 | 9.578
408 | 91.444 | 9.634
409 | 91.292 | 9.842
410 | 91.209 | 9.767
411 | 91.313 | 9.766
412 | 91.394 | 9.761
413 | 91.403 | 9.68
414 | 91.266 | 9.756
415 | 91.261 | 9.785
416 | 91.344 | 9.599
417 | 91.367 | 9.639
418 | 91.287 | 9.584
419 | 91.234 | 9.76
420 | 91.338 | 9.602
421 | 91.27 | 9.622
422 | 91.345 | 9.56
423 | 91.412 | 9.669
424 | 91.415 | 9.601
425 | 91.411 | 9.543
426 | 91.376 | 9.566
427 | 91.449 | 9.506
428 | 91.394 | 9.523
429 | 91.396 | 9.502
430 | 91.331 | 9.468
431 | 91.287 | 9.5
432 | 91.389 | 9.561
433 | 91.328 | 9.596
434 | 91.302 | 9.665
435 | 91.388 | 9.511
436 | 91.342 | 9.531
437 | 91.345 | 9.5
438 | 91.306 | 9.541
439 | 91.338 | 9.494
440 | 91.339 | 9.587
441 | 91.301 | 9.586
442 | 91.341 | 9.511
443 | 91.312 | 9.563
444 | 91.359 | 9.511
445 | 91.428 | 9.557
446 | 91.417 | 9.618
447 | 91.405 | 9.537
448 | 91.466 | 9.549
449 | 91.393 | 9.625
450 | 91.447 | 9.502
451 | 91.393 | 9.572
452 | 91.455 | 9.607
453 | 91.499 | 9.586
454 | 91.544 | 9.619
455 | 91.487 | 9.679
456 | 91.472 | 9.546
457 | 91.557 | 9.57
458 | 91.6 | 9.555
459 | 91.617 | 9.491
460 | 91.624 | 9.528
461 | 91.644 | 9.491
462 | 91.656 | 9.525
463 | 91.571 | 9.54
464 | 91.614 | 9.523
465 | 91.621 | 9.506
466 | 91.647 | 9.496
467 | 91.614 | 9.517
468 | 91.661 | 9.485
469 | 91.718 | 9.486
470 | 91.681 | 9.47
471 | 91.745 | 9.48
472 | 91.695 | 9.459
473 | 91.739 | 9.473
474 | 91.684 | 9.492
475 | 91.704 | 9.485
476 | 91.708 | 9.431
477 | 91.74 | 9.442
478 | 91.669 | 9.529
479 | 91.74 | 9.47
480 | 91.792 | 9.462
481 | 91.721 | 9.445
482 | 91.736 | 9.404
483 | 91.699 | 9.506
484 | 91.702 | 9.575
485 | 91.743 | 9.46
486 | 91.73 | 9.505
487 | 91.673 | 9.544
488 | 91.722 | 9.5
489 | 91.714 | 9.447
490 | 91.785 | 9.396
491 | 91.783 | 9.448
492 | 91.835 | 9.534
493 | 91.805 | 9.483
494 | 91.747 | 9.596
495 | 91.725 | 9.506
496 | 91.745 | 9.418
497 | 91.769 | 9.338
498 | 91.789 | 9.425
499 | 91.772 | 9.421
500 | 91.8 | 9.474
501 | 91.829 | 9.418
502 | 91.798 | 9.439
503 | 91.812 | 9.355
504 | 91.789 | 9.383
505 | 91.837 | 9.373
506 | 91.824 | 9.375
507 | 91.826 | 9.349
508 | 91.824 | 9.349
509 | 91.858 | 9.375
510 | 91.838 | 9.395
511 | 91.855 | 9.352
512 | 91.817 | 9.387
513 | 91.841 | 9.337
514 | 91.791 | 9.346
515 | 91.8 | 9.354
516 | 91.821 | 9.344
517 | 91.801 | 9.341
518 | 91.835 | 9.354
519 | 91.858 | 9.396
520 | 91.815 | 9.348
521 | 91.881 | 9.36
522 | 91.838 | 9.305
523 | 91.83 | 9.32
524 | 91.879 | 9.325
525 | 91.856 | 9.32
526 | 91.841 | 9.32
527 | 91.832 | 9.296
528 | 91.866 | 9.323
529 | 91.861 | 9.312
530 | 91.818 | 9.337
531 | 91.856 | 9.331
532 | 91.809 | 9.315
533 | 91.82 | 9.328
534 | 91.8 | 9.338
535 | 91.823 | 9.329
536 | 91.901 | 9.303
537 | 91.808 | 9.322
538 | 91.826 | 9.334
539 | 91.832 | 9.402
540 | 91.84 | 9.402
541 | 91.792 | 9.355
542 | 91.792 | 9.346
543 | 91.801 | 9.309
544 | 91.806 | 9.354
545 | 91.771 | 9.325
546 | 91.769 | 9.357
547 | 91.765 | 9.39
548 | 91.786 | 9.283
549 | 91.786 | 9.305
550 | 91.811 | 9.326
551 | 91.812 | 9.341
552 | 91.771 | 9.326
553 | 91.73 | 9.341
554 | 91.716 | 9.331
555 | 91.676 | 9.309
556 | 91.707 | 9.329
557 | 91.742 | 9.306
558 | 91.757 | 9.302
559 | 91.769 | 9.296
560 | 91.739 | 9.308
561 | 91.756 | 9.326
562 | 91.699 | 9.325
563 | 91.678 | 9.306
564 | 91.731 | 9.312
565 | 91.733 | 9.32
566 | 91.684 | 9.323
567 | 91.669 | 9.314
568 | 91.67 | 9.291
569 | 91.64 | 9.323
570 | 91.631 | 9.317
571 | 91.629 | 9.279
572 | 91.641 | 9.285
573 | 91.632 | 9.332
574 | 91.64 | 9.303
575 | 91.611 | 9.331
576 | 91.589 | 9.337
577 | 91.583 | 9.294
578 | 91.592 | 9.323
579 | 91.595 | 9.348
580 | 91.592 | 9.332
581 | 91.571 | 9.312
582 | 91.56 | 9.363
583 | 91.576 | 9.322
584 | 91.498 | 9.332
585 | 91.521 | 9.331
586 | 91.472 | 9.344
587 | 91.466 | 9.338
588 | 91.438 | 9.392
589 | 91.461 | 9.369
590 | 91.479 | 9.363
591 | 91.441 | 9.352
592 | 91.431 | 9.361
593 | 91.418 | 9.355
594 | 91.414 | 9.335
595 | 91.423 | 9.383
596 | 91.406 | 9.367
597 | 91.391 | 9.393
598 | 91.412 | 9.338
599 | 91.376 | 9.386
600 | 91.347 | 9.331
601 | 91.354 | 9.343
602 | 91.342 | 9.314
603 | 91.339 | 9.325
604 | 91.287 | 9.372
605 | 91.258 | 9.363
606 | 91.241 | 9.381
607 | 91.292 | 9.346
608 | 91.295 | 9.373
609 | 91.273 | 9.367
610 | 91.27 | 9.373
611 | 91.232 | 9.402
612 | 91.183 | 9.401
613 | 91.176 | 9.375
614 | 91.183 | 9.375
615 | 91.177 | 9.383
616 | 91.159 | 9.401
617 | 91.144 | 9.396
618 | 91.068 | 9.407
619 | 91.136 | 9.393
620 | 91.064 | 9.402
621 | 91.031 | 9.418
622 | 91.064 | 9.409
623 | 91.063 | 9.412
624 | 91.054 | 9.39
625 | 91.029 | 9.406
626 | 91.019 | 9.367
627 | 90.994 | 9.358
628 | 90.973 | 9.399
629 | 91.02 | 9.399
630 | 90.976 | 9.361
631 | 90.956 | 9.392
632 | 90.948 | 9.399
633 | 90.923 | 9.396
634 | 90.895 | 9.416
635 | 90.892 | 9.46
636 | 90.892 | 9.462
637 | 90.894 | 9.485
638 | 90.878 | 9.43
639 | 90.854 | 9.396
640 | 90.796 | 9.407
641 | 90.878 | 9.412
642 | 90.79 | 9.444
643 | 90.756 | 9.442
644 | 90.755 | 9.476
645 | 90.771 | 9.43
646 | 90.707 | 9.486
647 | 90.663 | 9.421
648 | 90.742 | 9.496
649 | 90.712 | 9.448
650 | 90.726 | 9.435
651 | 90.678 | 9.497
652 | 90.64 | 9.492
653 | 90.616 | 9.486
654 | 90.642 | 9.448
655 | 90.611 | 9.499
656 | 90.562 | 9.46
657 | 90.555 | 9.534
658 | 90.593 | 9.547
659 | 90.55 | 9.558
660 | 90.536 | 9.508
661 | 90.54 | 9.54
662 | 90.526 | 9.482
663 | 90.503 | 9.502
664 | 90.555 | 9.499
665 | 90.488 | 9.569
666 | 90.529 | 9.573
667 | 90.512 | 9.537
668 | 90.457 | 9.55
669 | 90.364 | 9.563
670 | 90.402 | 9.534
671 | 90.312 | 9.526
672 | 90.382 | 9.615
673 | 90.344 | 9.602
674 | 90.341 | 9.619
675 | 90.37 | 9.659
676 | 90.349 | 9.676
677 | 90.277 | 9.637
678 | 90.347 | 9.637
679 | 90.302 | 9.653
680 | 90.324 | 9.61
681 | 90.202 | 9.642
682 | 90.244 | 9.666
683 | 90.231 | 9.7
684 | 90.218 | 9.685
685 | 90.237 | 9.642
686 | 90.132 | 9.718
687 | 90.146 | 9.72
688 | 90.12 | 9.76
689 | 90.169 | 9.738
690 | 90.08 | 9.752
691 | 90.05 | 9.775
692 | 90.065 | 9.772
693 | 90.097 | 9.758
694 | 89.983 | 9.758
695 | 89.99 | 9.75
696 | 89.96 | 9.778
697 | 89.957 | 9.789
698 | 89.944 | 9.787
699 | 90.001 | 9.787
700 | 89.893 | 9.749
701 | 89.908 | 9.822
702 | 89.88 | 9.787
703 | 89.928 | 9.845
704 | 89.935 | 9.88
705 | 89.848 | 9.85
706 | 89.822 | 9.88
707 | 89.873 | 9.892
708 | 89.868 | 9.923
709 | 89.854 | 9.895
710 | 89.796 | 9.869
711 | 89.757 | 9.904
712 | 89.68 | 9.901
713 | 89.775 | 9.903
714 | 89.69 | 9.898
715 | 89.703 | 9.973
716 | 89.69 | 9.9
717 | 89.665 | 9.972
718 | 89.673 | 9.918
719 | 89.664 | 9.904
720 | 89.563 | 9.943
721 | 89.565 | 9.932
722 | 89.51 | 9.995
723 | 89.494 | 9.981
724 | 89.439 | 10.005
725 | 89.415 | 10.051
726 | 89.484 | 9.979
727 | 89.529 | 9.923
728 | 89.494 | 9.952
729 | 89.507 | 9.967
730 | 89.497 | 9.935
731 | 89.505 | 9.993
732 | 89.461 | 10.052
733 | 89.403 | 10.011
734 | 89.244 | 10.106
735 | 89.307 | 10.11
736 | 89.314 | 10.036
737 | 89.32 | 10.088
738 | 89.366 | 10.062
739 | 89.363 | 10.091
740 | 89.252 | 10.034
741 | 89.32 | 10.124
742 | 89.192 | 10.178
743 | 89.244 | 10.078
744 | 89.232 | 10.002
745 | 89.186 | 10.112
746 | 89.163 | 10.152
747 | 89.169 | 10.144
748 | 89.226 | 10.081
749 | 89.084 | 10.004
750 | 89.018 | 10.08
751 | 88.971 | 10.123
752 | 88.983 | 10.062
753 | 89.021 | 10.11
754 | 89.07 | 10.216
755 | 88.922 | 10.263
756 | 88.927 | 10.205
757 | 88.936 | 10.219
758 | 88.954 | 10.219
759 | 88.977 | 10.191
760 | 88.945 | 10.216
761 | 88.869 | 10.309
762 | 88.895 | 10.165
763 | 88.849 | 10.179
764 | 88.763 | 10.185
765 | 88.824 | 10.15
766 | 88.715 | 10.324
767 | 88.673 | 10.266
768 | 88.675 | 10.284
769 | 88.597 | 10.245
770 | 88.748 | 10.271
771 | 88.643 | 10.191
772 | 88.531 | 10.353
773 | 88.495 | 10.463
774 | 88.507 | 10.384
775 | 88.467 | 10.408
776 | 88.57 | 10.429
777 | 88.503 | 10.326
778 | 88.452 | 10.442
779 | 88.437 | 10.35
780 | 88.539 | 10.429
781 | 88.417 | 10.454
782 | 88.492 | 10.379
783 | 88.422 | 10.31
784 | 88.371 | 10.352
785 | 88.406 | 10.353
786 | 88.51 | 10.286
787 | 88.509 | 10.516
788 | 88.394 | 10.562
789 | 88.365 | 10.431
790 | 88.327 | 10.379
791 | 88.329 | 10.468
792 | 88.139 | 10.335
793 | 88.243 | 10.484
794 | 88.106 | 10.498
795 | 88.234 | 10.365
796 | 88.248 | 10.326
797 | 88.127 | 10.327
798 | 88.121 | 10.374
799 | 88.177 | 10.365
800 | 88.164 | 10.419
801 | 88.089 | 10.316
802 | 88.081 | 10.335
803 | 87.967 | 10.323
804 | 87.991 | 10.371
805 | 87.912 | 10.422
806 | 88.016 | 10.381
807 | 87.999 | 10.353
808 | 87.801 | 10.623
809 | 87.766 | 10.406
810 | 87.836 | 10.347
811 | 87.799 | 10.297
812 | 87.985 | 10.472
813 | 88.08 | 10.632
814 | 87.878 | 10.747
815 | 87.959 | 10.49
816 | 87.97 | 10.58
817 | 87.949 | 10.3
818 | 87.959 | 10.458
819 | 87.996 | 10.474
820 | 87.926 | 10.414
821 | 87.685 | 10.249
822 | 87.611 | 10.423
823 | 87.784 | 10.42
824 | 87.442 | 10.597
825 | 87.682 | 10.527
826 | 87.732 | 10.62
827 | 87.805 | 10.405
828 | 87.669 | 10.402
829 | 87.596 | 10.306
830 | 87.743 | 10.342
831 | 87.904 | 10.571
832 | 87.598 | 10.127
833 | 87.621 | 10.265
834 | 87.515 | 10.4
835 | 87.613 | 10.41
836 | 87.645 | 10.405
837 | 87.646 | 10.623
838 | 87.729 | 10.388
839 | 87.625 | 10.428
840 | 87.431 | 10.217
841 | 87.651 | 10.146
842 | 87.515 | 9.982
843 | 87.68 | 10.26
844 | 87.802 | 10.402
845 | 87.556 | 10.468
846 | 87.518 | 10.506
847 | 87.277 | 10.32
848 | 87.227 | 10.313
849 | 87.277 | 10.205
850 | 87.326 | 10.062
851 | 87.212 | 10.098
852 | 87.344 | 10.19
853 | 87.323 | 10.11
854 | 87.32 | 10.187
855 | 87.398 | 10.045
856 | 87.314 | 10.1
857 | 87.411 | 9.926
858 | 87.154 | 9.755
859 | 87.424 | 9.818
860 | 87.434 | 9.97
861 | 87.006 | 9.943
862 | 87.346 | 9.679
863 | 87.294 | 9.581
864 | 87.399 | 9.702
865 | 87.314 | 9.756
866 | 87.436 | 9.862
867 | 87.209 | 9.763
868 | 87.303 | 9.906
869 | 87.299 | 9.61
870 | 87.241 | 9.764
871 | 87.119 | 9.689
872 | 87.071 | 9.709
873 | 87.44 | 9.564
874 | 87.404 | 9.657
875 | 87.204 | 9.575
876 | 87.016 | 9.406
877 | 87.436 | 9.853
878 | 86.981 | 9.245
879 | 87.335 | 9.444
880 | 86.913 | 9.744
881 | 86.85 | 9.241
882 | 86.681 | 9.615
883 | 86.618 | 9.763
884 | 87.018 | 9.798
885 | 87.262 | 9.193
886 | 86.926 | 9.154
887 | 86.435 | 10.019
888 | 86.414 | 9.438
889 | 87.144 | 8.934
890 | 87.024 | 9.312
891 | 87.164 | 9.436
892 | 87.497 | 9.648
893 | 87.585 | 9.317
894 | 86.237 | 8.841
895 | 86.833 | 9.308
896 | 87.369 | 9.589
897 | 87.012 | 9.189
898 | 87.309 | 9.169
899 | 87.422 | 8.989
900 | 86.678 | 9.56