## CdS1
wavelength | T | R | thickness
200 | 0 | 1.111 | 60
201 | 0 | 1.144
202 | 0 | 1.083
203 | 0 | 1.07
204 | 0 | 1.082
205 | 0 | 1.083
206 | 0 | 1.024
207 | 0 | 1.062
208 | 0 | 1.028
209 | 0 | 1.044
210 | 0 | 1.05
211 | 0 | 1.062
212 | 0 | 1.053
213 | 0 | 1.074
214 | 0 | 1.077
215 | 0 | 1.105
216 | 0 | 1.128
217 | 0 | 1.163
218 | 0 | 1.178
219 | 0 | 1.198
220 | 0 | 1.221
221 | 0 | 1.247
222 | 0 | 1.265
223 | 0 | 1.297
224 | 0 | 1.32
225 | 0 | 1.338
226 | 0 | 1.343
227 | 0 | 1.373
228 | 0 | 1.411
229 | 0 | 1.421
230 | 0 | 1.457
231 | 0 | 1.448
232 | 0 | 1.482
233 | 0 | 1.495
234 | 0 | 1.508
235 | 0 | 1.529
236 | 0 | 1.54
237 | 0 | 1.563
238 | 0 | 1.572
239 | 0 | 1.598
240 | 0 | 1.619
241 | 0 | 1.636
242 | 0 | 1.653
243 | 0 | 1.668
244 | 0 | 1.691
245 | 0.002 | 1.717
246 | 0.005 | 1.733
247 | 0.008 | 1.744
248 | 0.011 | 1.781
249 | 0.015 | 1.802
250 | 0.015 | 1.823
251 | 0.024 | 1.851
252 | 0.032 | 1.889
253 | 0.04 | 1.9
254 | 0.053 | 1.938
255 | 0.061 | 1.949
256 | 0.078 | 1.997
257 | 0.092 | 2.013
258 | 0.116 | 2.058
259 | 0.136 | 2.081
260 | 0.166 | 2.122
261 | 0.201 | 2.187
262 | 0.24 | 2.194
263 | 0.285 | 2.237
264 | 0.336 | 2.277
265 | 0.398 | 2.272
266 | 0.465 | 2.328
267 | 0.546 | 2.365
268 | 0.642 | 2.386
269 | 0.742 | 2.435
270 | 0.859 | 2.47
271 | 0.986 | 2.513
272 | 1.128 | 2.525
273 | 1.286 | 2.573
274 | 1.469 | 2.626
275 | 1.671 | 2.661
276 | 1.892 | 2.678
277 | 2.126 | 2.698
278 | 2.376 | 2.74
279 | 2.663 | 2.783
280 | 2.972 | 2.797
281 | 3.296 | 2.829
282 | 3.665 | 2.856
283 | 4.05 | 2.945
284 | 4.454 | 2.95
285 | 4.887 | 2.974
286 | 5.284 | 3.024
287 | 5.753 | 3.05
288 | 6.235 | 3.061
289 | 6.734 | 3.09
290 | 7.268 | 3.156
291 | 7.8 | 3.188
292 | 8.351 | 3.192
293 | 8.936 | 3.264
294 | 9.5 | 3.284
295 | 10.085 | 3.319
296 | 10.713 | 3.334
297 | 11.29 | 3.339
298 | 11.884 | 3.384
299 | 12.515 | 3.387
300 | 13.101 | 3.424
301 | 13.672 | 3.462
302 | 14.326 | 3.49
303 | 14.891 | 3.499
304 | 15.488 | 3.532
305 | 16.037 | 3.554
306 | 16.637 | 3.595
307 | 17.184 | 3.589
308 | 17.712 | 3.632
309 | 18.236 | 3.635
310 | 18.797 | 3.68
311 | 19.289 | 3.668
312 | 19.754 | 3.703
313 | 20.206 | 3.716
314 | 20.641 | 3.743
315 | 21.146 | 3.767
316 | 21.555 | 3.766
317 | 22.025 | 3.778
318 | 22.42 | 3.836
319 | 22.859 | 3.839
320 | 23.3 | 3.862
321 | 23.668 | 3.864
322 | 24.089 | 3.918
323 | 24.466 | 3.941
324 | 24.797 | 3.967
325 | 25.183 | 3.978
326 | 25.551 | 3.978
327 | 25.871 | 4.03
328 | 26.263 | 4.004
329 | 26.625 | 4.028
330 | 26.968 | 4.083
331 | 27.261 | 4.082
332 | 27.592 | 4.095
333 | 27.904 | 4.111
334 | 28.183 | 4.128
335 | 28.482 | 4.184
336 | 28.835 | 4.176
337 | 29.131 | 4.202
338 | 29.384 | 4.219
339 | 29.654 | 4.195
340 | 29.887 | 4.251
341 | 30.144 | 4.257
342 | 30.443 | 4.254
343 | 30.666 | 4.253
344 | 30.94 | 4.289
345 | 31.151 | 4.32
346 | 31.346 | 4.324
347 | 31.601 | 4.369
348 | 31.83 | 4.355
349 | 31.992 | 4.353
350 | 32.214 | 4.396
351 | 32.474 | 4.395
352 | 32.765 | 4.395
353 | 32.956 | 4.449
354 | 33.083 | 4.456
355 | 33.307 | 4.495
356 | 33.519 | 4.524
357 | 33.784 | 4.472
358 | 33.965 | 4.504
359 | 34.186 | 4.514
360 | 34.373 | 4.529
361 | 34.598 | 4.524
362 | 34.808 | 4.544
363 | 35.011 | 4.63
364 | 35.249 | 4.567
365 | 35.419 | 4.579
366 | 35.551 | 4.594
367 | 35.678 | 4.643
368 | 35.919 | 4.634
369 | 36.102 | 4.637
370 | 36.263 | 4.691
371 | 36.475 | 4.652
372 | 36.632 | 4.675
373 | 36.804 | 4.755
374 | 37.068 | 4.723
375 | 37.183 | 4.805
376 | 37.347 | 4.747
377 | 37.521 | 4.694
378 | 37.697 | 4.738
379 | 37.877 | 4.811
380 | 38.052 | 4.849
381 | 38.229 | 4.791
382 | 38.429 | 4.796
383 | 38.625 | 4.846
384 | 38.771 | 4.84
385 | 38.951 | 4.793
386 | 39.085 | 4.868
387 | 39.281 | 4.877
388 | 39.467 | 4.868
389 | 39.639 | 4.878
390 | 39.807 | 4.897
391 | 39.966 | 4.939
392 | 40.147 | 4.956
393 | 40.356 | 4.935
394 | 40.498 | 4.97
395 | 40.656 | 4.919
396 | 40.819 | 5.019
397 | 40.956 | 5.067
398 | 41.132 | 5.057
399 | 41.324 | 5.023
400 | 41.475 | 5.043
401 | 41.653 | 5.02
402 | 41.797 | 5.051
403 | 41.933 | 5.128
404 | 42.114 | 5.089
405 | 42.291 | 5.077
406 | 42.451 | 5.055
407 | 42.656 | 5.127
408 | 42.772 | 5.188
409 | 42.865 | 5.251
410 | 43.019 | 5.235
411 | 43.225 | 5.219
412 | 43.356 | 5.247
413 | 43.571 | 5.225
414 | 43.723 | 5.315
415 | 43.813 | 5.338
416 | 43.997 | 5.249
417 | 44.128 | 5.295
418 | 44.299 | 5.278
419 | 44.402 | 5.371
420 | 44.543 | 5.301
421 | 44.682 | 5.339
422 | 44.855 | 5.312
423 | 44.981 | 5.368
424 | 45.149 | 5.316
425 | 45.282 | 5.318
426 | 45.442 | 5.359
427 | 45.592 | 5.362
428 | 45.703 | 5.383
429 | 45.859 | 5.376
430 | 46.063 | 5.373
431 | 46.191 | 5.385
432 | 46.324 | 5.435
433 | 46.44 | 5.457
434 | 46.576 | 5.493
435 | 46.748 | 5.469
436 | 46.893 | 5.51
437 | 47.04 | 5.499
438 | 47.183 | 5.537
439 | 47.293 | 5.525
440 | 47.452 | 5.554
441 | 47.571 | 5.585
442 | 47.745 | 5.563
443 | 47.87 | 5.574
444 | 48.004 | 5.569
445 | 48.145 | 5.606
446 | 48.274 | 5.663
447 | 48.427 | 5.646
448 | 48.526 | 5.688
449 | 48.697 | 5.73
450 | 48.857 | 5.693
451 | 48.994 | 5.734
452 | 49.142 | 5.743
453 | 49.312 | 5.745
454 | 49.417 | 5.794
455 | 49.541 | 5.846
456 | 49.712 | 5.804
457 | 49.825 | 5.832
458 | 49.973 | 5.835
459 | 50.139 | 5.844
460 | 50.301 | 5.896
461 | 50.453 | 5.884
462 | 50.601 | 5.885
463 | 50.728 | 5.927
464 | 50.897 | 5.933
465 | 51.031 | 5.951
466 | 51.233 | 5.966
467 | 51.385 | 5.977
468 | 51.552 | 6.018
469 | 51.733 | 6.024
470 | 51.901 | 6.046
471 | 52.119 | 6.065
472 | 52.29 | 6.088
473 | 52.487 | 6.113
474 | 52.675 | 6.126
475 | 52.866 | 6.137
476 | 53.117 | 6.145
477 | 53.305 | 6.174
478 | 53.505 | 6.229
479 | 53.705 | 6.245
480 | 53.952 | 6.271
481 | 54.193 | 6.268
482 | 54.471 | 6.253
483 | 54.698 | 6.337
484 | 54.939 | 6.384
485 | 55.223 | 6.358
486 | 55.499 | 6.403
487 | 55.779 | 6.416
488 | 56.075 | 6.422
489 | 56.386 | 6.415
490 | 56.683 | 6.429
491 | 56.96 | 6.47
492 | 57.253 | 6.505
493 | 57.605 | 6.487
494 | 57.932 | 6.54
495 | 58.255 | 6.551
496 | 58.588 | 6.523
497 | 58.943 | 6.514
498 | 59.277 | 6.543
499 | 59.576 | 6.558
500 | 59.926 | 6.583
501 | 60.283 | 6.586
502 | 60.608 | 6.609
503 | 60.921 | 6.563
504 | 61.307 | 6.573
505 | 61.661 | 6.557
506 | 61.969 | 6.58
507 | 62.32 | 6.573
508 | 62.619 | 6.573
509 | 62.947 | 6.577
510 | 63.281 | 6.567
511 | 63.597 | 6.575
512 | 63.905 | 6.572
513 | 64.194 | 6.552
514 | 64.496 | 6.551
515 | 64.836 | 6.54
516 | 65.105 | 6.534
517 | 65.411 | 6.538
518 | 65.637 | 6.537
519 | 65.933 | 6.534
520 | 66.2 | 6.526
521 | 66.44 | 6.514
522 | 66.701 | 6.491
523 | 66.907 | 6.49
524 | 67.152 | 6.488
525 | 67.383 | 6.468
526 | 67.587 | 6.456
527 | 67.802 | 6.459
528 | 67.976 | 6.45
529 | 68.19 | 6.461
530 | 68.367 | 6.439
531 | 68.538 | 6.433
532 | 68.672 | 6.429
533 | 68.831 | 6.432
534 | 69.072 | 6.412
535 | 69.217 | 6.415
536 | 69.382 | 6.403
537 | 69.495 | 6.415
538 | 69.67 | 6.406
539 | 69.839 | 6.415
540 | 70.001 | 6.412
541 | 70.175 | 6.369
542 | 70.311 | 6.38
543 | 70.447 | 6.383
544 | 70.587 | 6.381
545 | 70.711 | 6.371
546 | 70.848 | 6.369
547 | 70.967 | 6.367
548 | 71.114 | 6.342
549 | 71.236 | 6.331
550 | 71.371 | 6.328
551 | 71.509 | 6.345
552 | 71.631 | 6.349
553 | 71.756 | 6.364
554 | 71.858 | 6.349
555 | 71.962 | 6.349
556 | 72.046 | 6.337
557 | 72.153 | 6.339
558 | 72.313 | 6.334
559 | 72.394 | 6.313
560 | 72.499 | 6.313
561 | 72.609 | 6.31
562 | 72.705 | 6.334
563 | 72.813 | 6.306
564 | 72.932 | 6.326
565 | 72.99 | 6.317
566 | 73.106 | 6.3
567 | 73.213 | 6.293
568 | 73.23 | 6.293
569 | 73.354 | 6.31
570 | 73.456 | 6.31
571 | 73.572 | 6.314
572 | 73.636 | 6.334
573 | 73.692 | 6.302
574 | 73.842 | 6.306
575 | 73.94 | 6.316
576 | 74.004 | 6.323
577 | 74.081 | 6.328
578 | 74.142 | 6.346
579 | 74.243 | 6.339
580 | 74.355 | 6.335
581 | 74.443 | 6.319
582 | 74.515 | 6.32
583 | 74.593 | 6.334
584 | 74.67 | 6.328
585 | 74.73 | 6.337
586 | 74.815 | 6.319
587 | 74.911 | 6.332
588 | 74.962 | 6.337
589 | 75.031 | 6.354
590 | 75.136 | 6.349
591 | 75.23 | 6.349
592 | 75.285 | 6.348
593 | 75.351 | 6.363
594 | 75.433 | 6.346
595 | 75.504 | 6.361
596 | 75.557 | 6.364
597 | 75.627 | 6.357
598 | 75.731 | 6.349
599 | 75.764 | 6.363
600 | 75.804 | 6.387
601 | 75.899 | 6.371
602 | 75.951 | 6.374
603 | 76.036 | 6.361
604 | 76.096 | 6.377
605 | 76.166 | 6.378
606 | 76.237 | 6.372
607 | 76.317 | 6.377
608 | 76.392 | 6.404
609 | 76.469 | 6.387
610 | 76.521 | 6.371
611 | 76.588 | 6.381
612 | 76.604 | 6.41
613 | 76.692 | 6.404
614 | 76.782 | 6.403
615 | 76.849 | 6.421
616 | 76.888 | 6.421
617 | 76.941 | 6.436
618 | 77.007 | 6.421
619 | 77.04 | 6.435
620 | 77.13 | 6.444
621 | 77.18 | 6.494
622 | 77.223 | 6.451
623 | 77.301 | 6.459
624 | 77.393 | 6.479
625 | 77.386 | 6.485
626 | 77.461 | 6.491
627 | 77.545 | 6.476
628 | 77.568 | 6.49
629 | 77.641 | 6.49
630 | 77.687 | 6.502
631 | 77.733 | 6.48
632 | 77.763 | 6.494
633 | 77.809 | 6.511
634 | 77.896 | 6.512
635 | 77.977 | 6.508
636 | 77.992 | 6.52
637 | 78.058 | 6.52
638 | 78.096 | 6.523
639 | 78.123 | 6.543
640 | 78.21 | 6.537
641 | 78.249 | 6.54
642 | 78.31 | 6.587
643 | 78.38 | 6.577
644 | 78.453 | 6.592
645 | 78.453 | 6.592
646 | 78.503 | 6.618
647 | 78.54 | 6.606
648 | 78.584 | 6.63
649 | 78.641 | 6.592
650 | 78.674 | 6.613
651 | 78.787 | 6.624
652 | 78.796 | 6.63
653 | 78.844 | 6.633
654 | 78.918 | 6.633
655 | 78.957 | 6.636
656 | 79.002 | 6.631
657 | 79.056 | 6.622
658 | 79.079 | 6.642
659 | 79.092 | 6.657
660 | 79.153 | 6.679
661 | 79.198 | 6.708
662 | 79.283 | 6.706
663 | 79.335 | 6.712
664 | 79.369 | 6.714
665 | 79.44 | 6.714
666 | 79.466 | 6.731
667 | 79.474 | 6.738
668 | 79.489 | 6.743
669 | 79.572 | 6.744
670 | 79.608 | 6.802
671 | 79.657 | 6.786
672 | 79.727 | 6.784
673 | 79.727 | 6.772
674 | 79.816 | 6.793
675 | 79.808 | 6.822
676 | 79.887 | 6.83
677 | 79.895 | 6.81
678 | 79.953 | 6.841
679 | 79.976 | 6.851
680 | 80.003 | 6.834
681 | 80.092 | 6.805
682 | 80.099 | 6.86
683 | 80.15 | 6.83
684 | 80.18 | 6.845
685 | 80.19 | 6.882
686 | 80.293 | 6.882
687 | 80.27 | 6.882
688 | 80.374 | 6.891
689 | 80.476 | 6.862
690 | 80.518 | 6.891
691 | 80.513 | 6.898
692 | 80.533 | 6.903
693 | 80.525 | 6.921
694 | 80.551 | 6.905
695 | 80.603 | 6.964
696 | 80.634 | 6.943
697 | 80.743 | 6.969
698 | 80.815 | 6.963
699 | 80.775 | 6.967
700 | 80.829 | 6.979
701 | 80.809 | 6.949
702 | 80.882 | 6.955
703 | 80.812 | 7.001
704 | 80.884 | 6.993
705 | 80.968 | 7.013
706 | 80.954 | 7.025
707 | 80.971 | 7.047
708 | 81.036 | 7.071
709 | 81.12 | 7.05
710 | 81.149 | 7.034
711 | 81.123 | 7.054
712 | 81.247 | 7.048
713 | 81.326 | 7.092
714 | 81.334 | 7.076
715 | 81.386 | 7.088
716 | 81.305 | 7.1
717 | 81.342 | 7.08
718 | 81.461 | 7.111
719 | 81.494 | 7.143
720 | 81.461 | 7.15
721 | 81.465 | 7.158
722 | 81.468 | 7.121
723 | 81.52 | 7.159
724 | 81.58 | 7.147
725 | 81.641 | 7.178
726 | 81.65 | 7.224
727 | 81.738 | 7.242
728 | 81.773 | 7.245
729 | 81.795 | 7.285
730 | 81.773 | 7.237
731 | 81.879 | 7.277
732 | 81.862 | 7.269
733 | 81.908 | 7.24
734 | 81.87 | 7.323
735 | 82.019 | 7.297
736 | 81.943 | 7.294
737 | 81.996 | 7.297
738 | 81.926 | 7.262
739 | 82.013 | 7.281
740 | 82.137 | 7.364
741 | 82.24 | 7.329
742 | 82.155 | 7.333
743 | 82.172 | 7.355
744 | 82.277 | 7.397
745 | 82.32 | 7.404
746 | 82.251 | 7.463
747 | 82.249 | 7.397
748 | 82.315 | 7.434
749 | 82.297 | 7.407
750 | 82.466 | 7.495
751 | 82.462 | 7.433
752 | 82.443 | 7.446
753 | 82.451 | 7.474
754 | 82.515 | 7.524
755 | 82.491 | 7.457
756 | 82.561 | 7.5
757 | 82.538 | 7.53
758 | 82.564 | 7.562
759 | 82.587 | 7.545
760 | 82.761 | 7.542
761 | 82.809 | 7.504
762 | 82.666 | 7.597
763 | 82.681 | 7.584
764 | 82.732 | 7.623
765 | 82.721 | 7.585
766 | 82.909 | 7.661
767 | 82.726 | 7.693
768 | 82.732 | 7.616
769 | 82.942 | 7.735
770 | 82.954 | 7.813
771 | 82.855 | 7.745
772 | 82.883 | 7.66
773 | 82.965 | 7.684
774 | 82.962 | 7.619
775 | 83.128 | 7.686
776 | 83.093 | 7.706
777 | 82.977 | 7.71
778 | 83.136 | 7.782
779 | 83.199 | 7.817
780 | 83.282 | 7.808
781 | 83.241 | 7.846
782 | 83.238 | 7.817
783 | 83.293 | 7.774
784 | 83.305 | 7.819
785 | 83.282 | 7.834
786 | 83.342 | 7.805
787 | 83.359 | 7.727
788 | 83.406 | 7.808
789 | 83.45 | 7.823
790 | 83.206 | 7.89
791 | 83.452 | 7.872
792 | 83.443 | 7.938
793 | 83.38 | 7.904
794 | 83.446 | 7.758
795 | 83.498 | 7.87
796 | 83.572 | 7.965
797 | 83.53 | 7.825
798 | 83.562 | 7.921
799 | 83.618 | 7.948
800 | 83.658 | 7.961
801 | 83.85 | 7.953
802 | 83.813 | 7.919
803 | 83.653 | 8.078
804 | 83.67 | 7.977
805 | 83.626 | 7.951
806 | 83.624 | 8.011
807 | 83.585 | 7.976
808 | 83.82 | 7.87
809 | 83.716 | 7.974
810 | 84.117 | 8.063
811 | 83.817 | 8.122
812 | 83.786 | 8.076
813 | 83.986 | 8.084
814 | 84.183 | 8.015
815 | 83.943 | 8.139
816 | 84.123 | 8.061
817 | 84.093 | 8.084
818 | 84.026 | 8.11
819 | 84.045 | 8.205
820 | 84.204 | 8.186
821 | 84.116 | 8.121
822 | 84.167 | 8.272
823 | 84.183 | 8.238
824 | 84.311 | 8.241
825 | 84.282 | 8.044
826 | 84.204 | 8.199
827 | 84.354 | 8.029
828 | 84.106 | 8.092
829 | 84.343 | 8.255
830 | 84.346 | 8.182
831 | 84.317 | 8.185
832 | 84.242 | 8.226
833 | 84.402 | 8.124
834 | 84.41 | 8.215
835 | 84.372 | 8.211
836 | 84.352 | 8.299
837 | 84.442 | 8.163
838 | 84.569 | 8.072
839 | 84.581 | 8.279
840 | 84.843 | 8.211
841 | 84.674 | 8.185
842 | 84.607 | 8.267
843 | 84.473 | 8.134
844 | 84.581 | 8.141
845 | 84.697 | 8.057
846 | 84.715 | 8.125
847 | 84.711 | 8.397
848 | 84.869 | 8.115
849 | 84.755 | 8.154
850 | 84.772 | 8.13
851 | 84.721 | 8.195
852 | 84.866 | 8.011
853 | 84.836 | 8.046
854 | 84.744 | 8.008
855 | 84.831 | 8.009
856 | 84.845 | 7.986
857 | 84.946 | 8.038
858 | 84.958 | 8.183
859 | 84.842 | 7.993
860 | 85.081 | 7.924
861 | 84.83 | 7.928
862 | 85.147 | 8.171
863 | 85.185 | 8.003
864 | 85.417 | 7.961
865 | 85.107 | 8.006
866 | 85.359 | 7.835
867 | 85.02 | 7.77
868 | 84.993 | 7.869
869 | 85.275 | 7.97
870 | 84.85 | 7.928
871 | 84.706 | 7.883
872 | 84.88 | 7.951
873 | 85.184 | 7.916
874 | 85.172 | 7.877
875 | 85.553 | 7.95
876 | 85.149 | 7.672
877 | 85.585 | 7.697
878 | 85.02 | 7.719
879 | 85.086 | 7.713
880 | 85.11 | 7.777
881 | 85.146 | 7.919
882 | 85.803 | 7.486
883 | 85.379 | 7.552
884 | 85.333 | 7.916
885 | 85.837 | 7.39
886 | 85.263 | 7.806
887 | 84.882 | 7.726
888 | 84.602 | 7.591
889 | 85.007 | 7.455
890 | 85.564 | 7.748
891 | 85.248 | 7.8
892 | 85.338 | 7.599
893 | 85.98 | 7.182
894 | 85.98 | 7.6
895 | 85.834 | 7.419
896 | 85.652 | 7.349
897 | 85.805 | 7.471
898 | 85.596 | 7.597
899 | 86.317 | 7.283
900 | 86.214 | 7.204

## CdS2
wavelength | T | R | thickness
200 | 0 | 3.658 | 60
201 | 0 | 3.621
202 | 0 | 3.542
203 | 0 | 3.395
204 | 0 | 3.432
205 | 0 | 3.41
206 | 0 | 3.325
207 | 0 | 3.308
208 | 0 | 3.316
209 | 0 | 3.273
210 | 0 | 3.285
211 | 0 | 3.294
212 | 0 | 3.314
213 | 0 | 3.343
214 | 0 | 3.398
215 | 0 | 3.41
216 | 0 | 3.468
217 | 0 | 3.487
218 | 0 | 3.523
219 | 0 | 3.552
220 | 0 | 3.529
221 | 0 | 3.584
222 | 0 | 3.586
223 | 0 | 3.59
224 | 0 | 3.625
225 | 0 | 3.621
226 | 0 | 3.625
227 | 0 | 3.63
228 | 0 | 3.627
229 | 0 | 3.632
230 | 0 | 3.595
231 | 0 | 3.59
232 | 0 | 3.583
233 | 0 | 3.595
234 | 0 | 3.589
235 | 0 | 3.574
236 | 0 | 3.564
237 | 0 | 3.563
238 | 0 | 3.56
239 | 0 | 3.566
240 | 0.002 | 3.564
241 | 0.002 | 3.551
242 | 0.008 | 3.56
243 | 0.009 | 3.557
244 | 0.012 | 3.561
245 | 0.018 | 3.568
246 | 0.021 | 3.572
247 | 0.032 | 3.577
248 | 0.037 | 3.563
249 | 0.049 | 3.563
250 | 0.058 | 3.571
251 | 0.072 | 3.598
252 | 0.092 | 3.607
253 | 0.11 | 3.629
254 | 0.131 | 3.624
255 | 0.159 | 3.677
256 | 0.195 | 3.679
257 | 0.23 | 3.674
258 | 0.279 | 3.69
259 | 0.33 | 3.706
260 | 0.392 | 3.767
261 | 0.467 | 3.79
262 | 0.552 | 3.79
263 | 0.644 | 3.789
264 | 0.757 | 3.81
265 | 0.885 | 3.835
266 | 1.03 | 3.86
267 | 1.19 | 3.882
268 | 1.379 | 3.923
269 | 1.584 | 3.932
270 | 1.82 | 3.966
271 | 2.078 | 3.973
272 | 2.359 | 3.993
273 | 2.669 | 3.995
274 | 3.001 | 4.013
275 | 3.386 | 4.077
276 | 3.815 | 4.071
277 | 4.247 | 4.025
278 | 4.72 | 4.083
279 | 5.235 | 4.12
280 | 5.788 | 4.117
281 | 6.381 | 4.132
282 | 7.024 | 4.146
283 | 7.719 | 4.193
284 | 8.395 | 4.196
285 | 9.137 | 4.218
286 | 9.828 | 4.266
287 | 10.585 | 4.295
288 | 11.406 | 4.283
289 | 12.21 | 4.286
290 | 13.077 | 4.326
291 | 13.956 | 4.359
292 | 14.861 | 4.344
293 | 15.746 | 4.367
294 | 16.641 | 4.437
295 | 17.535 | 4.431
296 | 18.484 | 4.459
297 | 19.359 | 4.46
298 | 20.233 | 4.465
299 | 21.173 | 4.483
300 | 22.057 | 4.515
301 | 22.865 | 4.556
302 | 23.72 | 4.552
303 | 24.541 | 4.568
304 | 25.336 | 4.553
305 | 26.079 | 4.564
306 | 26.866 | 4.572
307 | 27.609 | 4.611
308 | 28.333 | 4.688
309 | 29.012 | 4.652
310 | 29.665 | 4.694
311 | 30.194 | 4.698
312 | 30.872 | 4.712
313 | 31.427 | 4.698
314 | 31.924 | 4.739
315 | 32.538 | 4.77
316 | 33.038 | 4.694
317 | 33.507 | 4.767
318 | 33.98 | 4.791
319 | 34.415 | 4.739
320 | 34.857 | 4.774
321 | 35.344 | 4.765
322 | 35.78 | 4.796
323 | 36.227 | 4.796
324 | 36.578 | 4.857
325 | 36.964 | 4.788
326 | 37.344 | 4.846
327 | 37.659 | 4.858
328 | 37.903 | 4.861
329 | 38.399 | 4.839
330 | 38.638 | 4.866
331 | 39.03 | 4.852
332 | 39.268 | 4.88
333 | 39.516 | 4.878
334 | 39.847 | 4.863
335 | 40.085 | 4.889
336 | 40.419 | 4.857
337 | 40.674 | 4.855
338 | 40.881 | 4.874
339 | 41.078 | 4.907
340 | 41.356 | 4.884
341 | 41.565 | 4.895
342 | 41.856 | 4.893
343 | 42.081 | 4.918
344 | 42.281 | 4.854
345 | 42.418 | 4.904
346 | 42.603 | 4.874
347 | 42.807 | 4.843
348 | 42.979 | 4.831
349 | 43.132 | 4.88
350 | 43.355 | 4.857
351 | 43.579 | 4.858
352 | 43.712 | 4.832
353 | 43.91 | 4.848
354 | 44.035 | 4.849
355 | 44.202 | 4.866
356 | 44.453 | 4.807
357 | 44.511 | 4.858
358 | 44.817 | 4.829
359 | 44.957 | 4.807
360 | 45.154 | 4.829
361 | 45.264 | 4.817
362 | 45.428 | 4.82
363 | 45.569 | 4.805
364 | 45.638 | 4.803
365 | 45.956 | 4.758
366 | 46.03 | 4.752
367 | 46.199 | 4.785
368 | 46.356 | 4.767
369 | 46.489 | 4.782
370 | 46.651 | 4.805
371 | 46.808 | 4.723
372 | 46.965 | 4.749
373 | 47.098 | 4.791
374 | 47.322 | 4.752
375 | 47.435 | 4.817
376 | 47.591 | 4.738
377 | 47.745 | 4.669
378 | 47.943 | 4.694
379 | 48.065 | 4.736
380 | 48.135 | 4.776
381 | 48.366 | 4.715
382 | 48.555 | 4.706
383 | 48.686 | 4.709
384 | 48.831 | 4.675
385 | 48.991 | 4.628
386 | 49.142 | 4.68
387 | 49.301 | 4.646
388 | 49.484 | 4.645
389 | 49.678 | 4.628
390 | 49.802 | 4.645
391 | 49.965 | 4.669
392 | 50.111 | 4.649
393 | 50.287 | 4.634
394 | 50.476 | 4.631
395 | 50.606 | 4.565
396 | 50.769 | 4.643
397 | 50.888 | 4.663
398 | 51.047 | 4.649
399 | 51.221 | 4.62
400 | 51.314 | 4.63
401 | 51.503 | 4.619
402 | 51.657 | 4.593
403 | 51.846 | 4.623
404 | 51.99 | 4.573
405 | 52.116 | 4.53
406 | 52.324 | 4.521
407 | 52.449 | 4.584
408 | 52.573 | 4.63
409 | 52.759 | 4.672
410 | 52.876 | 4.63
411 | 53.03 | 4.596
412 | 53.191 | 4.575
413 | 53.384 | 4.573
414 | 53.474 | 4.619
415 | 53.6 | 4.634
416 | 53.79 | 4.539
417 | 53.909 | 4.558
418 | 54.071 | 4.532
419 | 54.196 | 4.593
420 | 54.358 | 4.552
421 | 54.466 | 4.562
422 | 54.607 | 4.514
423 | 54.758 | 4.55
424 | 54.935 | 4.501
425 | 55.043 | 4.472
426 | 55.199 | 4.495
427 | 55.356 | 4.495
428 | 55.476 | 4.48
429 | 55.641 | 4.451
430 | 55.779 | 4.449
431 | 55.962 | 4.448
432 | 56.071 | 4.459
433 | 56.183 | 4.462
434 | 56.302 | 4.492
435 | 56.479 | 4.459
436 | 56.641 | 4.468
437 | 56.752 | 4.462
438 | 56.924 | 4.472
439 | 57.082 | 4.453
440 | 57.184 | 4.468
441 | 57.326 | 4.454
442 | 57.44 | 4.433
443 | 57.608 | 4.44
444 | 57.706 | 4.425
445 | 57.831 | 4.449
446 | 57.985 | 4.465
447 | 58.104 | 4.417
448 | 58.232 | 4.453
449 | 58.386 | 4.472
450 | 58.519 | 4.439
451 | 58.665 | 4.449
452 | 58.734 | 4.46
453 | 58.897 | 4.449
454 | 58.997 | 4.456
455 | 59.142 | 4.46
456 | 59.306 | 4.428
457 | 59.418 | 4.425
458 | 59.512 | 4.416
459 | 59.702 | 4.427
460 | 59.787 | 4.453
461 | 59.904 | 4.42
462 | 60.008 | 4.424
463 | 60.15 | 4.43
464 | 60.255 | 4.439
465 | 60.379 | 4.425
466 | 60.501 | 4.425
467 | 60.623 | 4.416
468 | 60.742 | 4.414
469 | 60.881 | 4.416
470 | 61.002 | 4.42
471 | 61.125 | 4.422
472 | 61.25 | 4.419
473 | 61.368 | 4.419
474 | 61.465 | 4.43
475 | 61.63 | 4.434
476 | 61.761 | 4.413
477 | 61.893 | 4.417
478 | 61.993 | 4.437
479 | 62.117 | 4.433
480 | 62.25 | 4.443
481 | 62.381 | 4.434
482 | 62.515 | 4.422
483 | 62.642 | 4.453
484 | 62.782 | 4.466
485 | 62.956 | 4.419
486 | 63.086 | 4.437
487 | 63.2 | 4.453
488 | 63.368 | 4.446
489 | 63.559 | 4.44
490 | 63.75 | 4.44
491 | 63.853 | 4.443
492 | 64.038 | 4.451
493 | 64.259 | 4.43
494 | 64.412 | 4.462
495 | 64.595 | 4.446
496 | 64.799 | 4.414
497 | 64.993 | 4.404
498 | 65.195 | 4.428
499 | 65.388 | 4.425
500 | 65.614 | 4.434
501 | 65.843 | 4.424
502 | 66.075 | 4.434
503 | 66.287 | 4.405
504 | 66.516 | 4.402
505 | 66.768 | 4.385
506 | 66.997 | 4.395
507 | 67.223 | 4.404
508 | 67.494 | 4.398
509 | 67.766 | 4.385
510 | 68.044 | 4.395
511 | 68.306 | 4.395
512 | 68.594 | 4.396
513 | 68.854 | 4.384
514 | 69.151 | 4.385
515 | 69.453 | 4.393
516 | 69.736 | 4.381
517 | 70.036 | 4.391
518 | 70.293 | 4.395
519 | 70.587 | 4.404
520 | 70.895 | 4.39
521 | 71.211 | 4.404
522 | 71.518 | 4.384
523 | 71.817 | 4.385
524 | 72.079 | 4.379
525 | 72.308 | 4.398
526 | 72.604 | 4.387
527 | 72.856 | 4.395
528 | 73.099 | 4.391
529 | 73.352 | 4.399
530 | 73.607 | 4.411
531 | 73.837 | 4.419
532 | 74.023 | 4.422
533 | 74.237 | 4.428
534 | 74.461 | 4.453
535 | 74.713 | 4.443
536 | 74.902 | 4.459
537 | 75.131 | 4.462
538 | 75.279 | 4.462
539 | 75.522 | 4.482
540 | 75.732 | 4.483
541 | 75.917 | 4.494
542 | 76.097 | 4.509
543 | 76.297 | 4.501
544 | 76.459 | 4.509
545 | 76.637 | 4.521
546 | 76.81 | 4.53
547 | 76.878 | 4.541
548 | 77.118 | 4.529
549 | 77.275 | 4.549
550 | 77.457 | 4.572
551 | 77.563 | 4.573
552 | 77.715 | 4.582
553 | 77.837 | 4.602
554 | 77.959 | 4.623
555 | 78.108 | 4.614
556 | 78.226 | 4.628
557 | 78.329 | 4.634
558 | 78.471 | 4.64
559 | 78.601 | 4.648
560 | 78.709 | 4.659
561 | 78.783 | 4.669
562 | 78.923 | 4.681
563 | 79.034 | 4.686
564 | 79.156 | 4.694
565 | 79.25 | 4.721
566 | 79.358 | 4.712
567 | 79.431 | 4.733
568 | 79.507 | 4.736
569 | 79.61 | 4.755
570 | 79.721 | 4.756
571 | 79.755 | 4.778
572 | 79.884 | 4.794
573 | 80.009 | 4.805
574 | 80.058 | 4.813
575 | 80.171 | 4.8
576 | 80.278 | 4.836
577 | 80.333 | 4.834
578 | 80.426 | 4.872
579 | 80.508 | 4.863
580 | 80.603 | 4.897
581 | 80.655 | 4.893
582 | 80.762 | 4.915
583 | 80.809 | 4.918
584 | 80.893 | 4.929
585 | 81.021 | 4.938
586 | 81.052 | 4.93
587 | 81.131 | 4.947
588 | 81.23 | 4.973
589 | 81.279 | 4.988
590 | 81.361 | 4.99
591 | 81.435 | 5.02
592 | 81.499 | 5.017
593 | 81.569 | 5.04
594 | 81.676 | 5.042
595 | 81.725 | 5.057
596 | 81.793 | 5.069
597 | 81.889 | 5.06
598 | 81.923 | 5.078
599 | 81.946 | 5.099
600 | 81.985 | 5.13
601 | 82.053 | 5.132
602 | 82.15 | 5.127
603 | 82.195 | 5.139
604 | 82.28 | 5.167
605 | 82.372 | 5.161
606 | 82.407 | 5.19
607 | 82.487 | 5.182
608 | 82.558 | 5.219
609 | 82.622 | 5.199
610 | 82.645 | 5.222
611 | 82.715 | 5.234
612 | 82.75 | 5.223
613 | 82.8 | 5.249
614 | 82.89 | 5.258
615 | 82.945 | 5.292
616 | 82.939 | 5.296
617 | 82.997 | 5.313
618 | 83.028 | 5.31
619 | 83.142 | 5.324
620 | 83.173 | 5.353
621 | 83.223 | 5.406
622 | 83.258 | 5.382
623 | 83.313 | 5.385
624 | 83.394 | 5.4
625 | 83.452 | 5.415
626 | 83.478 | 5.437
627 | 83.548 | 5.434
628 | 83.586 | 5.438
629 | 83.585 | 5.45
630 | 83.665 | 5.46
631 | 83.711 | 5.495
632 | 83.676 | 5.487
633 | 83.716 | 5.507
634 | 83.798 | 5.542
635 | 83.905 | 5.528
636 | 83.951 | 5.554
637 | 83.931 | 5.548
638 | 84.009 | 5.582
639 | 84.053 | 5.579
640 | 84.106 | 5.579
641 | 84.126 | 5.6
642 | 84.181 | 5.621
643 | 84.219 | 5.615
644 | 84.303 | 5.646
645 | 84.285 | 5.656
646 | 84.28 | 5.673
647 | 84.338 | 5.673
648 | 84.454 | 5.698
649 | 84.502 | 5.702
650 | 84.563 | 5.711
651 | 84.526 | 5.736
652 | 84.557 | 5.728
653 | 84.644 | 5.756
654 | 84.639 | 5.727
655 | 84.714 | 5.772
656 | 84.717 | 5.763
657 | 84.769 | 5.832
658 | 84.79 | 5.804
659 | 84.816 | 5.806
660 | 84.9 | 5.855
661 | 84.851 | 5.885
662 | 84.911 | 5.879
663 | 84.985 | 5.896
664 | 84.99 | 5.902
665 | 85.027 | 5.917
666 | 85.089 | 5.936
667 | 85.08 | 5.951
668 | 85.136 | 5.978
669 | 85.205 | 5.957
670 | 85.204 | 6.004
671 | 85.208 | 6.023
672 | 85.301 | 6.009
673 | 85.291 | 6.032
674 | 85.304 | 6.049
675 | 85.385 | 6.056
676 | 85.435 | 6.073
677 | 85.417 | 6.09
678 | 85.519 | 6.087
679 | 85.538 | 6.145
680 | 85.571 | 6.113
681 | 85.558 | 6.161
682 | 85.571 | 6.154
683 | 85.631 | 6.177
684 | 85.588 | 6.161
685 | 85.67 | 6.186
686 | 85.68 | 6.197
687 | 85.735 | 6.213
688 | 85.837 | 6.209
689 | 85.898 | 6.218
690 | 85.872 | 6.235
691 | 85.852 | 6.291
692 | 85.916 | 6.3
693 | 85.889 | 6.319
694 | 85.991 | 6.317
695 | 85.956 | 6.322
696 | 85.985 | 6.342
697 | 86.011 | 6.349
698 | 86.069 | 6.337
699 | 86.095 | 6.355
700 | 86.111 | 6.378
701 | 86.136 | 6.38
702 | 86.108 | 6.419
703 | 86.168 | 6.441
704 | 86.108 | 6.435
705 | 86.211 | 6.473
706 | 86.229 | 6.477
707 | 86.165 | 6.49
708 | 86.214 | 6.494
709 | 86.295 | 6.503
710 | 86.23 | 6.532
711 | 86.334 | 6.543
712 | 86.426 | 6.535
713 | 86.469 | 6.538
714 | 86.436 | 6.564
715 | 86.469 | 6.607
716 | 86.462 | 6.577
717 | 86.453 | 6.641
718 | 86.575 | 6.645
719 | 86.52 | 6.685
720 | 86.507 | 6.645
721 | 86.54 | 6.674
722 | 86.54 | 6.667
723 | 86.528 | 6.696
724 | 86.639 | 6.697
725 | 86.612 | 6.767
726 | 86.665 | 6.744
727 | 86.726 | 6.767
728 | 86.736 | 6.799
729 | 86.763 | 6.818
730 | 86.742 | 6.754
731 | 86.734 | 6.834
732 | 86.833 | 6.844
733 | 86.823 | 6.839
734 | 86.838 | 6.81
735 | 86.882 | 6.931
736 | 86.868 | 6.883
737 | 86.821 | 6.876
738 | 86.806 | 6.937
739 | 86.96 | 6.921
740 | 86.96 | 6.921
741 | 87.054 | 6.955
742 | 86.998 | 6.973
743 | 86.882 | 6.952
744 | 87.033 | 7.03
745 | 87.065 | 7.054
746 | 87.042 | 7.051
747 | 87.015 | 7.069
748 | 87.085 | 7.074
749 | 87.086 | 7.042
750 | 87.148 | 7.053
751 | 87.224 | 7.062
752 | 87.28 | 7.062
753 | 87.091 | 7.106
754 | 87.199 | 7.118
755 | 87.059 | 7.133
756 | 87.123 | 7.1
757 | 87.276 | 7.211
758 | 87.18 | 7.195
759 | 87.111 | 7.205
760 | 87.289 | 7.156
761 | 87.343 | 7.288
762 | 87.328 | 7.237
763 | 87.361 | 7.303
764 | 87.271 | 7.33
765 | 87.323 | 7.237
766 | 87.314 | 7.297
767 | 87.366 | 7.379
768 | 87.357 | 7.393
769 | 87.358 | 7.373
770 | 87.415 | 7.44
771 | 87.494 | 7.413
772 | 87.355 | 7.307
773 | 87.378 | 7.394
774 | 87.462 | 7.35
775 | 87.395 | 7.396
776 | 87.495 | 7.372
777 | 87.527 | 7.5
778 | 87.462 | 7.524
779 | 87.454 | 7.542
780 | 87.479 | 7.594
781 | 87.669 | 7.506
782 | 87.755 | 7.535
783 | 87.662 | 7.632
784 | 87.35 | 7.541
785 | 87.402 | 7.649
786 | 87.505 | 7.626
787 | 87.685 | 7.513
788 | 87.55 | 7.622
789 | 87.761 | 7.672
790 | 87.636 | 7.652
791 | 87.495 | 7.564
792 | 87.541 | 7.614
793 | 87.592 | 7.591
794 | 87.828 | 7.62
795 | 87.668 | 7.762
796 | 87.622 | 7.715
797 | 87.753 | 7.733
798 | 87.659 | 7.819
799 | 87.721 | 7.819
800 | 87.738 | 7.71
801 | 87.749 | 7.78
802 | 87.994 | 7.724
803 | 87.837 | 7.88
804 | 87.764 | 7.793
805 | 87.709 | 7.794
806 | 87.631 | 7.867
807 | 87.541 | 7.777
808 | 87.767 | 7.845
809 | 88.075 | 7.846
810 | 88.071 | 7.88
811 | 87.857 | 7.915
812 | 87.769 | 7.889
813 | 87.926 | 7.874
814 | 87.862 | 7.939
815 | 88.049 | 7.922
816 | 88.101 | 7.87
817 | 87.941 | 8.017
818 | 88.074 | 7.994
819 | 88.01 | 8.02
820 | 87.962 | 7.983
821 | 88.104 | 7.985
822 | 87.929 | 8.142
823 | 88.022 | 8.044
824 | 88.045 | 8.142
825 | 88.176 | 8.081
826 | 88.152 | 8.138
827 | 88.15 | 7.991
828 | 88.132 | 7.959
829 | 88.011 | 8.139
830 | 88.019 | 8.012
831 | 88.069 | 8.124
832 | 87.791 | 8.005
833 | 88.069 | 8.08
834 | 88.251 | 8.104
835 | 88.13 | 8.261
836 | 88.275 | 8.212
837 | 88.033 | 8.072
838 | 88.1 | 7.915
839 | 88.242 | 8.02
840 | 88.243 | 8.206
841 | 88.231 | 8.093
842 | 88.297 | 8.011
843 | 88.298 | 8.026
844 | 88.165 | 7.979
845 | 88.258 | 7.906
846 | 88.324 | 8.038
847 | 88.435 | 8.051
848 | 88.161 | 8.179
849 | 88.31 | 8.005
850 | 88.228 | 8.157
851 | 88.376 | 7.965
852 | 88.014 | 8.067
853 | 88.322 | 8.032
854 | 88.35 | 8.054
855 | 88.396 | 7.89
856 | 88.445 | 7.938
857 | 88.101 | 8.08
858 | 88.356 | 7.954
859 | 88.38 | 7.939
860 | 88.232 | 8.118
861 | 88.293 | 7.974
862 | 88.44 | 7.866
863 | 88.745 | 7.997
864 | 88.675 | 8.029
865 | 88.739 | 7.942
866 | 88.586 | 7.903
867 | 88.443 | 7.869
868 | 88.24 | 7.617
869 | 88.405 | 7.776
870 | 88.301 | 7.709
871 | 87.988 | 8.087
872 | 88.037 | 7.854
873 | 88.243 | 7.733
874 | 88.518 | 7.829
875 | 88.451 | 7.585
876 | 88.49 | 7.703
877 | 88.506 | 7.787
878 | 88.681 | 7.898
879 | 88.588 | 7.655
880 | 88.063 | 7.936
881 | 88.104 | 8.127
882 | 88.701 | 7.916
883 | 88.637 | 7.547
884 | 88.112 | 7.77
885 | 88.756 | 7.692
886 | 88.487 | 7.538
887 | 88.022 | 7.726
888 | 88.11 | 7.654
889 | 88.135 | 7.524
890 | 87.971 | 7.907
891 | 88.228 | 7.463
892 | 88.573 | 7.509
893 | 88.718 | 7.155
894 | 89.427 | 7.78
895 | 89.24 | 7.086
896 | 89.375 | 7.315
897 | 89.001 | 7.654
898 | 88.531 | 7.431
899 | 89.902 | 6.966
900 | 89.711 | 7.257

## CdS3
wavelength | T | R | thickness
200 | 0 | 6.142 | 60
201 | 0 | 6.088
202 | 0 | 6.006
203 | 0 | 5.8
204 | 0 | 5.92
205 | 0 | 5.844
206 | 0 | 5.742
207 | 0 | 5.727
208 | 0 | 5.737
209 | 0 | 5.695
210 | 0 | 5.731
211 | 0 | 5.772
212 | 0 | 5.859
213 | 0 | 5.856
214 | 0 | 5.922
215 | 0 | 6.023
216 | 0 | 6.064
217 | 0 | 6.11
218 | 0 | 6.194
219 | 0 | 6.241
220 | 0 | 6.265
221 | 0 | 6.296
222 | 0 | 6.273
223 | 0 | 6.355
224 | 0 | 6.335
225 | 0 | 6.325
226 | 0 | 6.334
227 | 0 | 6.317
228 | 0 | 6.308
229 | 0 | 6.3
230 | 0 | 6.255
231 | 0 | 6.276
232 | 0 | 6.248
233 | 0 | 6.235
234 | 0 | 6.229
235 | 0 | 6.223
236 | 0.002 | 6.204
237 | 0 | 6.226
238 | 0.005 | 6.227
239 | 0.008 | 6.213
240 | 0.012 | 6.213
241 | 0.015 | 6.212
242 | 0.02 | 6.192
243 | 0.026 | 6.163
244 | 0.034 | 6.165
245 | 0.043 | 6.154
246 | 0.055 | 6.158
247 | 0.07 | 6.154
248 | 0.084 | 6.165
249 | 0.105 | 6.155
250 | 0.125 | 6.137
251 | 0.154 | 6.18
252 | 0.191 | 6.18
253 | 0.229 | 6.155
254 | 0.278 | 6.142
255 | 0.331 | 6.152
256 | 0.398 | 6.148
257 | 0.478 | 6.133
258 | 0.572 | 6.137
259 | 0.677 | 6.128
260 | 0.801 | 6.2
261 | 0.949 | 6.207
262 | 1.112 | 6.212
263 | 1.309 | 6.146
264 | 1.529 | 6.12
265 | 1.79 | 6.133
266 | 2.083 | 6.134
267 | 2.397 | 6.126
268 | 2.785 | 6.139
269 | 3.194 | 6.107
270 | 3.653 | 6.133
271 | 4.178 | 6.174
272 | 4.732 | 6.134
273 | 5.363 | 6.149
274 | 6.035 | 6.139
275 | 6.812 | 6.155
276 | 7.622 | 6.149
277 | 8.514 | 6.116
278 | 9.435 | 6.096
279 | 10.439 | 6.131
280 | 11.546 | 6.116
281 | 12.704 | 6.122
282 | 13.985 | 6.125
283 | 15.288 | 6.201
284 | 16.634 | 6.174
285 | 18.117 | 6.203
286 | 19.482 | 6.216
287 | 21.005 | 6.239
288 | 22.56 | 6.244
289 | 24.156 | 6.23
290 | 25.821 | 6.331
291 | 27.531 | 6.361
292 | 29.178 | 6.364
293 | 30.905 | 6.464
294 | 32.663 | 6.516
295 | 34.364 | 6.549
296 | 36.157 | 6.56
297 | 37.886 | 6.577
298 | 39.511 | 6.641
299 | 41.249 | 6.714
300 | 42.815 | 6.767
301 | 44.406 | 6.83
302 | 45.934 | 6.88
303 | 47.464 | 6.874
304 | 48.911 | 6.92
305 | 50.316 | 6.961
306 | 51.765 | 7.005
307 | 52.997 | 7.137
308 | 54.295 | 7.172
309 | 55.515 | 7.19
310 | 56.546 | 7.239
311 | 57.761 | 7.292
312 | 58.826 | 7.263
313 | 59.662 | 7.329
314 | 60.655 | 7.388
315 | 61.487 | 7.375
316 | 62.338 | 7.336
317 | 63.177 | 7.454
318 | 63.902 | 7.491
319 | 64.687 | 7.487
320 | 65.419 | 7.545
321 | 66.162 | 7.497
322 | 66.801 | 7.524
323 | 67.403 | 7.541
324 | 67.953 | 7.581
325 | 68.367 | 7.596
326 | 68.91 | 7.616
327 | 69.388 | 7.658
328 | 69.852 | 7.651
329 | 70.398 | 7.632
330 | 70.903 | 7.585
331 | 71.196 | 7.654
332 | 71.521 | 7.588
333 | 71.861 | 7.603
334 | 72.169 | 7.655
335 | 72.508 | 7.645
336 | 72.929 | 7.579
337 | 73.228 | 7.649
338 | 73.503 | 7.652
339 | 73.544 | 7.605
340 | 73.753 | 7.632
341 | 73.92 | 7.645
342 | 74.225 | 7.59
343 | 74.445 | 7.648
344 | 74.634 | 7.594
345 | 74.664 | 7.631
346 | 74.829 | 7.559
347 | 74.858 | 7.571
348 | 75.191 | 7.588
349 | 75.247 | 7.596
350 | 75.298 | 7.515
351 | 75.508 | 7.524
352 | 75.587 | 7.602
353 | 75.69 | 7.523
354 | 75.824 | 7.55
355 | 75.79 | 7.532
356 | 75.948 | 7.571
357 | 76.144 | 7.501
358 | 76.294 | 7.5
359 | 76.335 | 7.53
360 | 76.329 | 7.5
361 | 76.407 | 7.507
362 | 76.369 | 7.436
363 | 76.489 | 7.463
364 | 76.707 | 7.451
365 | 76.901 | 7.419
366 | 76.669 | 7.449
367 | 76.736 | 7.481
368 | 76.768 | 7.458
369 | 76.884 | 7.478
370 | 76.854 | 7.501
371 | 76.979 | 7.401
372 | 76.923 | 7.423
373 | 76.935 | 7.521
374 | 77.081 | 7.462
375 | 77.071 | 7.518
376 | 77.119 | 7.423
377 | 77.211 | 7.324
378 | 77.225 | 7.408
379 | 77.293 | 7.439
380 | 77.37 | 7.469
381 | 77.341 | 7.382
382 | 77.495 | 7.375
383 | 77.541 | 7.419
384 | 77.66 | 7.359
385 | 77.657 | 7.306
386 | 77.731 | 7.387
387 | 77.719 | 7.367
388 | 77.827 | 7.359
389 | 77.888 | 7.336
390 | 77.927 | 7.356
391 | 77.965 | 7.37
392 | 78.07 | 7.349
393 | 78.123 | 7.323
394 | 78.218 | 7.361
395 | 78.264 | 7.269
396 | 78.235 | 7.391
397 | 78.197 | 7.428
398 | 78.247 | 7.401
399 | 78.339 | 7.37
400 | 78.415 | 7.353
401 | 78.467 | 7.367
402 | 78.502 | 7.375
403 | 78.543 | 7.402
404 | 78.622 | 7.347
405 | 78.564 | 7.306
406 | 78.665 | 7.242
407 | 78.642 | 7.35
408 | 78.777 | 7.384
409 | 78.78 | 7.471
410 | 78.853 | 7.465
411 | 78.838 | 7.413
412 | 78.854 | 7.42
413 | 78.928 | 7.393
414 | 78.961 | 7.466
415 | 79.059 | 7.457
416 | 79.091 | 7.33
417 | 79.039 | 7.387
418 | 79.103 | 7.344
419 | 79.111 | 7.492
420 | 79.271 | 7.372
421 | 79.23 | 7.387
422 | 79.269 | 7.336
423 | 79.353 | 7.381
424 | 79.375 | 7.35
425 | 79.396 | 7.317
426 | 79.445 | 7.352
427 | 79.523 | 7.307
428 | 79.543 | 7.301
429 | 79.593 | 7.257
430 | 79.695 | 7.242
431 | 79.695 | 7.277
432 | 79.713 | 7.329
433 | 79.718 | 7.324
434 | 79.726 | 7.365
435 | 79.823 | 7.324
436 | 79.811 | 7.339
437 | 79.852 | 7.317
438 | 79.956 | 7.327
439 | 79.979 | 7.309
440 | 80.025 | 7.346
441 | 80 | 7.332
442 | 80.075 | 7.301
443 | 80.057 | 7.301
444 | 80.128 | 7.301
445 | 80.098 | 7.329
446 | 80.139 | 7.344
447 | 80.237 | 7.286
448 | 80.191 | 7.317
449 | 80.254 | 7.362
450 | 80.301 | 7.312
451 | 80.334 | 7.373
452 | 80.377 | 7.355
453 | 80.415 | 7.339
454 | 80.453 | 7.349
455 | 80.515 | 7.391
456 | 80.583 | 7.318
457 | 80.602 | 7.327
458 | 80.655 | 7.335
459 | 80.756 | 7.324
460 | 80.701 | 7.333
461 | 80.789 | 7.327
462 | 80.827 | 7.341
463 | 80.867 | 7.355
464 | 80.919 | 7.335
465 | 80.963 | 7.321
466 | 81.049 | 7.315
467 | 81.128 | 7.314
468 | 81.163 | 7.304
469 | 81.255 | 7.326
470 | 81.302 | 7.343
471 | 81.339 | 7.347
472 | 81.43 | 7.326
473 | 81.483 | 7.343
474 | 81.487 | 7.338
475 | 81.613 | 7.368
476 | 81.668 | 7.341
477 | 81.731 | 7.355
478 | 81.819 | 7.413
479 | 81.86 | 7.394
480 | 81.909 | 7.405
481 | 81.99 | 7.407
482 | 82.098 | 7.367
483 | 82.137 | 7.451
484 | 82.24 | 7.48
485 | 82.269 | 7.417
486 | 82.33 | 7.442
487 | 82.384 | 7.443
488 | 82.457 | 7.465
489 | 82.526 | 7.492
490 | 82.611 | 7.475
491 | 82.671 | 7.484
492 | 82.718 | 7.52
493 | 82.805 | 7.498
494 | 82.826 | 7.545
495 | 82.881 | 7.547
496 | 82.924 | 7.512
497 | 83.04 | 7.472
498 | 83.08 | 7.538
499 | 83.096 | 7.533
500 | 83.154 | 7.582
501 | 83.212 | 7.578
502 | 83.234 | 7.597
503 | 83.304 | 7.576
504 | 83.354 | 7.559
505 | 83.38 | 7.562
506 | 83.461 | 7.576
507 | 83.473 | 7.587
508 | 83.499 | 7.585
509 | 83.514 | 7.599
510 | 83.559 | 7.596
511 | 83.597 | 7.603
512 | 83.647 | 7.617
513 | 83.696 | 7.639
514 | 83.699 | 7.614
515 | 83.739 | 7.64
516 | 83.833 | 7.631
517 | 83.842 | 7.629
518 | 83.823 | 7.658
519 | 83.855 | 7.669
520 | 83.91 | 7.664
521 | 83.939 | 7.675
522 | 83.968 | 7.674
523 | 84.036 | 7.69
524 | 84.027 | 7.678
525 | 84.079 | 7.674
526 | 84.125 | 7.678
527 | 84.145 | 7.698
528 | 84.198 | 7.718
529 | 84.219 | 7.709
530 | 84.213 | 7.704
531 | 84.242 | 7.701
532 | 84.27 | 7.733
533 | 84.27 | 7.756
534 | 84.274 | 7.762
535 | 84.329 | 7.773
536 | 84.332 | 7.764
537 | 84.381 | 7.77
538 | 84.439 | 7.787
539 | 84.465 | 7.803
540 | 84.5 | 7.806
541 | 84.538 | 7.78
542 | 84.543 | 7.82
543 | 84.595 | 7.806
544 | 84.622 | 7.814
545 | 84.647 | 7.791
546 | 84.666 | 7.84
547 | 84.663 | 7.831
548 | 84.679 | 7.811
549 | 84.727 | 7.808
550 | 84.737 | 7.845
551 | 84.784 | 7.84
552 | 84.784 | 7.884
553 | 84.792 | 7.874
554 | 84.86 | 7.875
555 | 84.856 | 7.875
556 | 84.872 | 7.88
557 | 84.903 | 7.896
558 | 84.903 | 7.886
559 | 84.973 | 7.864
560 | 84.969 | 7.904
561 | 84.981 | 7.91
562 | 84.993 | 7.883
563 | 85.017 | 7.895
564 | 85.098 | 7.898
565 | 85.109 | 7.918
566 | 85.12 | 7.91
567 | 85.138 | 7.909
568 | 85.13 | 7.921
569 | 85.146 | 7.924
570 | 85.173 | 7.93
571 | 85.159 | 7.944
572 | 85.19 | 7.964
573 | 85.234 | 7.954
574 | 85.248 | 7.959
575 | 85.265 | 7.95
576 | 85.309 | 7.988
577 | 85.289 | 7.988
578 | 85.283 | 8.006
579 | 85.35 | 8.006
580 | 85.368 | 8.011
581 | 85.394 | 8
582 | 85.416 | 8.02
583 | 85.448 | 8.014
584 | 85.419 | 8.011
585 | 85.449 | 8.028
586 | 85.486 | 8.028
587 | 85.5 | 8.034
588 | 85.498 | 8.015
589 | 85.556 | 8.06
590 | 85.564 | 8.057
591 | 85.561 | 8.063
592 | 85.587 | 8.047
593 | 85.579 | 8.057
594 | 85.606 | 8.037
595 | 85.629 | 8.086
596 | 85.626 | 8.092
597 | 85.681 | 8.098
598 | 85.725 | 8.092
599 | 85.678 | 8.098
600 | 85.663 | 8.142
601 | 85.657 | 8.121
602 | 85.745 | 8.099
603 | 85.738 | 8.118
604 | 85.765 | 8.141
605 | 85.796 | 8.104
606 | 85.832 | 8.128
607 | 85.873 | 8.121
608 | 85.812 | 8.138
609 | 85.878 | 8.141
610 | 85.886 | 8.142
611 | 85.876 | 8.15
612 | 85.883 | 8.142
613 | 85.947 | 8.159
614 | 85.954 | 8.154
615 | 85.971 | 8.167
616 | 85.971 | 8.195
617 | 85.977 | 8.197
618 | 85.982 | 8.221
619 | 85.948 | 8.197
620 | 86.05 | 8.228
621 | 86.028 | 8.25
622 | 86.047 | 8.244
623 | 86.06 | 8.247
624 | 86.101 | 8.24
625 | 86.07 | 8.257
626 | 86.136 | 8.255
627 | 86.162 | 8.267
628 | 86.143 | 8.276
629 | 86.148 | 8.286
630 | 86.215 | 8.247
631 | 86.201 | 8.258
632 | 86.186 | 8.29
633 | 86.197 | 8.286
634 | 86.191 | 8.316
635 | 86.255 | 8.315
636 | 86.227 | 8.316
637 | 86.235 | 8.321
638 | 86.282 | 8.318
639 | 86.308 | 8.302
640 | 86.331 | 8.327
641 | 86.298 | 8.354
642 | 86.349 | 8.379
643 | 86.349 | 8.342
644 | 86.407 | 8.405
645 | 86.418 | 8.423
646 | 86.404 | 8.417
647 | 86.435 | 8.412
648 | 86.467 | 8.415
649 | 86.47 | 8.403
650 | 86.465 | 8.426
651 | 86.482 | 8.424
652 | 86.426 | 8.421
653 | 86.45 | 8.421
654 | 86.525 | 8.446
655 | 86.452 | 8.432
656 | 86.467 | 8.481
657 | 86.53 | 8.47
658 | 86.533 | 8.467
659 | 86.56 | 8.466
660 | 86.552 | 8.51
661 | 86.578 | 8.524
662 | 86.526 | 8.525
663 | 86.588 | 8.546
664 | 86.626 | 8.522
665 | 86.601 | 8.54
666 | 86.646 | 8.58
667 | 86.627 | 8.539
668 | 86.703 | 8.588
669 | 86.668 | 8.591
670 | 86.685 | 8.653
671 | 86.705 | 8.643
672 | 86.742 | 8.591
673 | 86.673 | 8.597
674 | 86.69 | 8.621
675 | 86.758 | 8.704
676 | 86.78 | 8.673
677 | 86.8 | 8.688
678 | 86.815 | 8.688
679 | 86.761 | 8.722
680 | 86.763 | 8.716
681 | 86.835 | 8.675
682 | 86.852 | 8.716
683 | 86.871 | 8.722
684 | 86.833 | 8.716
685 | 86.795 | 8.737
686 | 86.879 | 8.789
687 | 86.841 | 8.794
688 | 86.937 | 8.765
689 | 86.98 | 8.813
690 | 86.972 | 8.749
691 | 87.015 | 8.809
692 | 86.975 | 8.778
693 | 87.006 | 8.836
694 | 87.038 | 8.812
695 | 87.004 | 8.833
696 | 86.98 | 8.809
697 | 87.061 | 8.844
698 | 87.088 | 8.897
699 | 87.054 | 8.85
700 | 87.019 | 8.873
701 | 87.091 | 8.902
702 | 87.074 | 8.92
703 | 87.059 | 8.951
704 | 87.096 | 9.003
705 | 87.044 | 8.977
706 | 87.106 | 8.954
707 | 87.018 | 9.001
708 | 87.05 | 8.952
709 | 87.082 | 8.971
710 | 87.115 | 8.98
711 | 87.067 | 9.064
712 | 87.204 | 9.009
713 | 87.288 | 9.007
714 | 87.239 | 9.024
715 | 87.202 | 9.052
716 | 87.154 | 9.068
717 | 87.172 | 9.094
718 | 87.263 | 9.082
719 | 87.21 | 9.111
720 | 87.231 | 9.106
721 | 87.175 | 9.137
722 | 87.189 | 9.103
723 | 87.254 | 9.116
724 | 87.328 | 9.166
725 | 87.262 | 9.177
726 | 87.256 | 9.209
727 | 87.32 | 9.232
728 | 87.26 | 9.2
729 | 87.285 | 9.203
730 | 87.357 | 9.244
731 | 87.337 | 9.238
732 | 87.3 | 9.238
733 | 87.32 | 9.175
734 | 87.421 | 9.238
735 | 87.386 | 9.27
736 | 87.318 | 9.337
737 | 87.289 | 9.323
738 | 87.392 | 9.315
739 | 87.321 | 9.311
740 | 87.41 | 9.314
741 | 87.517 | 9.334
742 | 87.389 | 9.418
743 | 87.489 | 9.372
744 | 87.447 | 9.366
745 | 87.45 | 9.415
746 | 87.503 | 9.421
747 | 87.419 | 9.488
748 | 87.506 | 9.511
749 | 87.598 | 9.485
750 | 87.569 | 9.436
751 | 87.518 | 9.456
752 | 87.428 | 9.393
753 | 87.566 | 9.431
754 | 87.329 | 9.489
755 | 87.411 | 9.476
756 | 87.509 | 9.526
757 | 87.515 | 9.547
758 | 87.535 | 9.547
759 | 87.532 | 9.52
760 | 87.563 | 9.514
761 | 87.628 | 9.544
762 | 87.633 | 9.61
763 | 87.538 | 9.547
764 | 87.628 | 9.621
765 | 87.589 | 9.587
766 | 87.567 | 9.651
767 | 87.509 | 9.686
768 | 87.646 | 9.688
769 | 87.465 | 9.731
770 | 87.616 | 9.746
771 | 87.512 | 9.694
772 | 87.575 | 9.776
773 | 87.607 | 9.694
774 | 87.625 | 9.773
775 | 87.613 | 9.695
776 | 87.616 | 9.737
777 | 87.65 | 9.659
778 | 87.737 | 9.828
779 | 87.666 | 9.743
780 | 87.637 | 9.917
781 | 87.611 | 9.799
782 | 87.802 | 9.787
783 | 87.817 | 9.903
784 | 87.732 | 9.828
785 | 87.727 | 9.854
786 | 87.54 | 9.909
787 | 87.721 | 9.779
788 | 87.776 | 9.929
789 | 87.721 | 9.9
790 | 87.828 | 9.773
791 | 87.511 | 9.866
792 | 87.749 | 9.956
793 | 87.61 | 9.895
794 | 87.761 | 9.912
795 | 87.836 | 10.078
796 | 87.796 | 9.854
797 | 87.878 | 10.022
798 | 87.769 | 10.188
799 | 87.602 | 9.982
800 | 87.741 | 10.068
801 | 87.988 | 10.066
802 | 87.938 | 10.069
803 | 87.84 | 10.057
804 | 88.116 | 9.959
805 | 87.814 | 10.06
806 | 87.65 | 10.089
807 | 87.749 | 10.034
808 | 87.77 | 9.947
809 | 87.79 | 10.141
810 | 87.842 | 10.173
811 | 87.83 | 10.188
812 | 87.747 | 10.101
813 | 87.836 | 10.06
814 | 87.968 | 10.153
815 | 87.997 | 10.118
816 | 87.964 | 10.193
817 | 87.859 | 10.245
818 | 87.936 | 10.162
819 | 87.964 | 10.172
820 | 87.985 | 10.182
821 | 87.975 | 10.255
822 | 87.891 | 10.295
823 | 87.941 | 10.304
824 | 87.874 | 10.149
825 | 87.758 | 10.278
826 | 88.177 | 10.326
827 | 88.156 | 10.274
828 | 87.877 | 10.182
829 | 88.04 | 10.135
830 | 88.11 | 10.271
831 | 88.123 | 10.391
832 | 87.776 | 10.339
833 | 88.083 | 10.249
834 | 88.075 | 10.161
835 | 87.978 | 10.422
836 | 87.941 | 10.428
837 | 87.921 | 10.194
838 | 87.946 | 10.352
839 | 88.087 | 10.272
840 | 88.092 | 10.312
841 | 87.971 | 10.191
842 | 88.208 | 10.094
843 | 87.958 | 10.071
844 | 88.071 | 10.072
845 | 88.097 | 9.996
846 | 88.147 | 10.156
847 | 88.258 | 10.199
848 | 88.094 | 10.081
849 | 88.179 | 10.136
850 | 88.116 | 9.982
851 | 88.087 | 10.078
852 | 88.246 | 10.101
853 | 88.333 | 10.1
854 | 87.833 | 10.164
855 | 87.849 | 10.057
856 | 88.161 | 10.088
857 | 88.159 | 10.066
858 | 87.912 | 10.106
859 | 88.194 | 9.97
860 | 87.997 | 10.04
861 | 88.162 | 10.049
862 | 88.426 | 9.811
863 | 88.339 | 10.15
864 | 88.182 | 10.078
865 | 88.466 | 10.081
866 | 88.188 | 9.793
867 | 88.086 | 9.792
868 | 88.51 | 9.605
869 | 88.139 | 9.914
870 | 87.856 | 9.857
871 | 87.709 | 9.839
872 | 88.058 | 9.86
873 | 88.257 | 9.596
874 | 88.141 | 9.688
875 | 88.412 | 9.811
876 | 88.333 | 9.583
877 | 87.958 | 9.383
878 | 88.365 | 9.75
879 | 88.214 | 9.628
880 | 87.822 | 9.854
881 | 88.368 | 10.127
882 | 88.161 | 9.816
883 | 88.087 | 9.732
884 | 88.657 | 9.683
885 | 88.029 | 9.618
886 | 88.69 | 9.772
887 | 87.7 | 9.688
888 | 88.106 | 9.268
889 | 87.953 | 9.837
890 | 88.809 | 9.288
891 | 87.788 | 9.544
892 | 88.062 | 9.138
893 | 87.907 | 9.592
894 | 88.85 | 9.332
895 | 88.8 | 9.149
896 | 88.533 | 9.315
897 | 88.56 | 8.878
898 | 87.48 | 9.505
899 | 88.852 | 8.791
900 | 88.632 | 8.644