## CdS1_beginning
SCAPS 3.3.12 ELIS-UGent: Version scaps3312.exe, dated 00-00- 0, 00:00:00
Simulation of I-V curves
Single shot simulation # | 1
Calculation started : | 29-4-2026 at 15:50:42
problem definition file : | c:\Users\jp_ol\OneDrive\Ambiente de Trabalho\TESE\SCAPS\def\firstFab_1.def
last saved: | 29-04-2026 at 14:54:46
Calculation under illumination
Optical generation from internal SCAPS calculation
Illumination spectrum read from file
spectrum file :
C:\Users\jp_ol\OneDrive\Ambiente de Trabalho\TESE\SCAPS\spectrum\AM1_5G 1 sun.spe last saved: | 22-05-2009 at 15:59:48
Neutral density filter: ND | 0
Transmission of ND filter: | 1
Power from spectrum: | 100 | mW/cm2
Incident power on solar cell structure | 100 | mW/cm2
Working point conditions
Temperature | 300 | K
Workpoint bias voltage | 0 | Volt
Frequency | 1000000 | Hz
Voltage reference convention: voltage referred to right contact, voltage V applied to left contact
Current reference convention: current positive when entering the left contact
Power generated by the cell: = -V*I; power consumed by the cell = +V*I
v(V) | jtot(mA/cm2) | j_total_rec(mA/cm2) | j_total_gen(mA/cm2) | jbulk(mA/cm2) | jifr(mA/cm2) | jminor_left(mA/cm2) | jminor_right(mA/cm2) | j_SRH(mA/cm2) | j_Radiative(mA/cm2) | j_Auger(mA/cm2)
-0.1 | -32.0553206 | 6.45952916 | 38.5153474 | 0.00414872617 | 0 | 6.14742065 | 0.307959784 | 0.00414872617 | 0 | 0
-0.08 | -31.8638905 | 6.6509593 | 38.5153474 | 0.00415668533 | 0 | 6.33884279 | 0.307959832 | 0.00415668533 | 0 | 0
-0.06 | -31.6608537 | 6.85399613 | 38.5153474 | 0.00416532689 | 0 | 6.54187092 | 0.307959879 | 0.00416532689 | 0 | 0
-0.04 | -31.4448398 | 7.07000998 | 38.5153474 | 0.00417474321 | 0 | 6.75787531 | 0.307959927 | 0.00417474321 | 0 | 0
-0.02 | -31.2142746 | 7.30057524 | 38.5153474 | 0.00418504473 | 0 | 6.98843022 | 0.307959974 | 0.00418504473 | 0 | 0
0 | -30.9673556 | 7.54749418 | 38.5153474 | 0.00419636336 | 0 | 7.2353378 | 0.307960021 | 0.00419636336 | 0 | 0
0.02 | -30.7020075 | 7.81284229 | 38.5153474 | 0.00420886246 | 0 | 7.50067336 | 0.307960068 | 0.00420886246 | 0 | 0
0.04 | -30.4158859 | 8.09896389 | 38.5153474 | 0.00422273804 | 0 | 7.78678104 | 0.307960115 | 0.00422273804 | 0 | 0
0.06 | -30.1063498 | 8.40849998 | 38.5153474 | 0.00423823263 | 0 | 8.09630159 | 0.307960161 | 0.00423823263 | 0 | 0
0.08 | -29.7704729 | 8.74437688 | 38.5153474 | 0.00425564649 | 0 | 8.43216102 | 0.307960207 | 0.00425564649 | 0 | 0
0.1 | -29.4050745 | 9.10977529 | 38.5153474 | 0.0042753536 | 0 | 8.79753968 | 0.307960252 | 0.0042753536 | 0 | 0
0.12 | -29.0067791 | 9.50807072 | 38.5153474 | 0.00429782204 | 0 | 9.19581256 | 0.30796034 | 0.00429782204 | 0 | 0
0.14 | -28.5721015 | 9.94274826 | 38.5153474 | 0.00432363869 | 0 | 9.63046428 | 0.307960342 | 0.00432363869 | 0 | 0
0.16 | -28.0975396 | 10.4173102 | 38.5153474 | 0.00435354318 | 0 | 10.1049963 | 0.307960385 | 0.00435354318 | 0 | 0
0.18 | -27.579633 | 10.9352168 | 38.5153474 | 0.00438846595 | 0 | 10.6228679 | 0.307960428 | 0.00438846595 | 0 | 0
0.2 | -27.0149103 | 11.4999395 | 38.5153474 | 0.00442957873 | 0 | 11.1875494 | 0.307960469 | 0.00442957873 | 0 | 0
0.22 | -26.3995847 | 12.1152651 | 38.5153474 | 0.00447835575 | 0 | 11.8028262 | 0.307960509 | 0.00447835575 | 0 | 0
0.24 | -25.72876 | 12.7860898 | 38.5153474 | 0.00453664997 | 0 | 12.4735926 | 0.307960548 | 0.00453664997 | 0 | 0
0.26 | -24.9947087 | 13.5201411 | 38.5153474 | 0.00460678861 | 0 | 13.2075738 | 0.307960584 | 0.00460678861 | 0 | 0
0.28 | -24.1833999 | 14.3314499 | 38.5153474 | 0.00469169396 | 0 | 14.0187976 | 0.307960618 | 0.00469169396 | 0 | 0
0.3 | -23.2676991 | 15.2471507 | 38.5153474 | 0.00479503804 | 0 | 14.934395 | 0.30796065 | 0.00479503804 | 0 | 0
0.32 | -22.1942417 | 16.3206081 | 38.5153474 | 0.00492144324 | 0 | 16.007726 | 0.30796068 | 0.00492144324 | 0 | 0
0.34 | -20.8583713 | 17.6564785 | 38.5153474 | 0.00507674601 | 0 | 17.3434411 | 0.307960707 | 0.00507674601 | 0 | 0
0.36 | -19.0568253 | 19.4580245 | 38.5153474 | 0.00526834789 | 0 | 19.1447954 | 0.307960731 | 0.00526834789 | 0 | 0
0.38 | -16.3994547 | 22.1153951 | 38.5153474 | 0.00550568796 | 0 | 21.8019286 | 0.307960752 | 0.00550568796 | 0 | 0
0.4 | -12.1463874 | 26.3684624 | 38.5153474 | 0.0058008854 | 0 | 26.0547008 | 0.307960772 | 0.0058008854 | 0 | 0
0.42 | -4.91088396 | 33.6039658 | 38.5153474 | 0.00616962196 | 0 | 33.2898354 | 0.307960789 | 0.00616962196 | 0 | 0
0.44 | 7.87753284 | 46.3923827 | 38.5153474 | 0.00663236517 | 0 | 46.0777895 | 0.307960805 | 0.00663236517 | 0 | 0
0.46 | 30.9340474 | 69.4488972 | 38.5153474 | 0.00721607901 | 0 | 69.1337203 | 0.307960821 | 0.00721607901 | 0 | 0
0.48 | 72.8229317 | 111.337781 | 38.5153474 | 0.00795663587 | 0 | 111.021864 | 0.307960838 | 0.00795663587 | 0 | 0
0.5 | 148.952009 | 187.466858 | 38.5153474 | 0.0089022409 | 0 | 187.149995 | 0.307960857 | 0.0089022409 | 0 | 0
solar cell parameters deduced from calculated IV-curve:
Voc = | 0.428749 | Volt
Jsc = | 30.96735563 | mA/cm2
FF = | 53.5954 | %
eta = | 7.116 | %
V_MPP = | 0.328809 | Volt
J_MPP = | 21.64169401 | mA/cm2