## all data
| Measurement | Voc V | Isc A | Jsc mA/cm2 | Imax A | Vmax V | Pmax mW | Fill Factor | Efficiency | R at Voc | R at Isc | Power W | RShunt ohms | Cell Temp start | Cell Temp end | Exposure | Time | Date | Filename | Sample | Area cm2 | Rseriescm2 | Rshuntcm2
0 | CdS1_1 2026-01-22 16-05-13 | 0.39583928 | 0.00060356 | 7.126939 | 0.0003055 | 0.19528771 | 0.0596613 | 24.9718 | 0.7225836 | 594.160311 | 686.799 | 0.00011993 |  |  |  | 18.984 | 16:05:13 | 01/22/2026 | C:\Users\jp_ol\OneDrive\Ambiente de Trabalho\TESE\Data_Analysis\data\1st Round\Corrected\CdS1_Results Table.txt | CdS1 | 0.08468713 | 50.31773 | 58.16304
1 | CdS1_2 2026-01-22 16-06-36 | 0.38945222 | 0.00061273 | 6.939841 | 0.00030757 | 0.1922966 | 0.05914505 | 24.7854 | 0.6870649 | 567.994098 | 676.131 | 0.00011947 |  |  |  | 18.982 | 16:06:36 | 01/22/2026 | C:\Users\jp_ol\OneDrive\Ambiente de Trabalho\TESE\Data_Analysis\data\1st Round\Corrected\CdS1_Results Table.txt | CdS1 | 0.08829165 | 50.14914 | 59.69672
2 | CdS1_3 2026-01-22 16-07-58 | 0.36128128 | 0.00083099 | 7.040978 | 0.0004097 | 0.17448698 | 0.07148742 | 23.8115 | 0.6212443 | 448.908293 | 415.104 | 0.00014588 |  |  |  | 19.058 | 16:07:58 | 01/22/2026 | C:\Users\jp_ol\OneDrive\Ambiente de Trabalho\TESE\Data_Analysis\data\1st Round\Corrected\CdS1_Results Table.txt | CdS1 | 0.118022 | 52.98103 | 48.99139
3 | CdS1_4 2026-01-22 16-09-49 | 0.36031146 | 0.00079313 | 7.275563 | 0.00039234 | 0.17218231 | 0.06755367 | 23.6388 | 0.6355628 | 495.348537 | 433.647 | 0.00013801 |  |  |  | 18.984 | 16:09:49 | 01/22/2026 | C:\Users\jp_ol\OneDrive\Ambiente de Trabalho\TESE\Data_Analysis\data\1st Round\Corrected\CdS1_Results Table.txt | CdS1 | 0.1090129 | 53.99936 | 47.2731
4 | CdS1_5 2026-01-22 16-11-13 | 0.39466894 | 0.0010387 | 8.937341 | 0.00053072 | 0.1866578 | 0.09906255 | 24.1649 | 0.874204 | 416.20225 | 400.954 | 0.0002009 |  |  |  | 19.067 | 16:11:13 | 01/22/2026 | C:\Users\jp_ol\OneDrive\Ambiente de Trabalho\TESE\Data_Analysis\data\1st Round\Corrected\CdS1_Results Table.txt | CdS1 | 0.1162202 | 48.37113 | 46.59897
5 | CdS1_6 2026-01-22 16-12-29 | 0.38143188 | 0.00051462 | 3.301777 | 0.0002394 | 0.17488585 | 0.04186746 | 21.3291 | 0.2754919 | 775.408036 | 578.224 | 8.927e-05 |  |  |  | 18.972 | 16:12:29 | 01/22/2026 | C:\Users\jp_ol\OneDrive\Ambiente de Trabalho\TESE\Data_Analysis\data\1st Round\Corrected\CdS1_Results Table.txt | CdS1 | 0.1558615 | 120.8563 | 90.12288
6 | CdS1_7 2026-01-22 16-13-29 | 0.40273852 | 0.00037002 | 2.550988 | 0.00016859 | 0.18425596 | 0.03106441 | 20.8455 | 0.219661 | 1013.855378 | 807.672 | 6.72e-05 |  |  |  | 19.067 | 16:13:29 | 01/22/2026 | C:\Users\jp_ol\OneDrive\Ambiente de Trabalho\TESE\Data_Analysis\data\1st Round\Corrected\CdS1_Results Table.txt | CdS1 | 0.1450497 | 147.0594 | 117.1526
7 | CdS1_8 2026-01-22 16-14-32 | 0.36550189 | 0.00061739 | 4.178542 | 0.00029255 | 0.17469236 | 0.0511071 | 22.648 | 0.354743 | 593.89572 | 497.821 | 0.00010653 |  |  |  | 18.984 | 16:14:32 | 01/22/2026 | C:\Users\jp_ol\OneDrive\Ambiente de Trabalho\TESE\Data_Analysis\data\1st Round\Corrected\CdS1_Results Table.txt | CdS1 | 0.1477525 | 87.74958 | 73.5543
8 | CdS1_9 2026-01-22 16-15-42 | 0.37661692 | 0.00059365 | 5.068652 | 0.00028508 | 0.18043066 | 0.05143763 | 23.0066 | 0.4504215 | 630.812175 | 552.602 | 0.00010662 |  |  |  | 18.968 | 16:15:42 | 01/22/2026 | C:\Users\jp_ol\OneDrive\Ambiente de Trabalho\TESE\Data_Analysis\data\1st Round\Corrected\CdS1_Results Table.txt | CdS1 | 0.1171219 | 73.88191 | 64.72178
9 | CdS1_10 2026-01-22 16-16-54 | 0.40977589 | 0.00049817 | 4.56986 | 0.00024539 | 0.20255309 | 0.04970481 | 24.3484 | 0.4676259 | 640.747984 | 834.793 | 0.00010158 |  |  |  | 19.067 | 16:16:54 | 01/22/2026 | C:\Users\jp_ol\OneDrive\Ambiente de Trabalho\TESE\Data_Analysis\data\1st Round\Corrected\CdS1_Results Table.txt | CdS1 | 0.1090121 | 69.84928 | 91.00253
10 | CdS1_11 2026-01-22 16-18-10 | 0.38712151 | 0.00030593 | 2.927335 | 0.00014468 | 0.18762723 | 0.0271463 | 22.9213 | 0.2663903 | 1089.808885 | 1107.182 | 5.668e-05 |  |  |  | 18.985 | 16:18:10 | 01/22/2026 | C:\Users\jp_ol\OneDrive\Ambiente de Trabalho\TESE\Data_Analysis\data\1st Round\Corrected\CdS1_Results Table.txt | CdS1 | 0.104508 | 113.8938 | 115.7094
11 | CdS1_12 2026-01-22 16-19-15 | 0.25961971 | 0.00044365 | 4.036361 | 0.00021632 | 0.1256948 | 0.02719061 | 23.6069 | 0.2537367 | 653.106855 | 529.299 | 5.542e-05 |  |  |  | 18.984 | 16:19:15 | 01/22/2026 | C:\Users\jp_ol\OneDrive\Ambiente de Trabalho\TESE\Data_Analysis\data\1st Round\Corrected\CdS1_Results Table.txt | CdS1 | 0.1099134 | 71.78517 | 58.17703
12 | CdS1_13 2026-01-22 16-20-19 | 0.23891119 | 0.00048023 | 3.48391 | 0.00023458 | 0.11574766 | 0.02715217 | 23.6656 | 0.2020126 | 554.601083 | 453.081 | 5.536e-05 |  |  |  | 18.971 | 16:20:19 | 01/22/2026 | C:\Users\jp_ol\OneDrive\Ambiente de Trabalho\TESE\Data_Analysis\data\1st Round\Corrected\CdS1_Results Table.txt | CdS1 | 0.1378422 | 76.44745 | 62.4537
13 | CdS1_14 2026-01-22 16-21-53 | 0.15666157 | 0.00033687 | 2.526423 | 0.00016666 | 0.07694961 | 0.01282475 | 24.3011 | 0.09867539 | 483.683721 | 437.208 | 2.592e-05 |  |  |  | 18.964 | 16:21:53 | 01/22/2026 | C:\Users\jp_ol\OneDrive\Ambiente de Trabalho\TESE\Data_Analysis\data\1st Round\Corrected\CdS1_Results Table.txt | CdS1 | 0.1333387 | 64.49376 | 58.29675
14 | CdS1_15 2026-01-22 16-22-47 | 0.36547692 | 0.00029082 | 2.030146 | 0.00013113 | 0.16916097 | 0.0221825 | 20.8705 | 0.1588352 | 1300.738673 | 926.304 | 4.768e-05 |  |  |  | 18.957 | 16:22:47 | 01/22/2026 | C:\Users\jp_ol\OneDrive\Ambiente de Trabalho\TESE\Data_Analysis\data\1st Round\Corrected\CdS1_Results Table.txt | CdS1 | 0.1432508 | 186.3318 | 132.6938
15 | CdS1_16 2026-01-22 16-23-58 | 0.26685594 | 0.00073177 | 4.892955 | 0.00035347 | 0.12644234 | 0.04469311 | 22.8871 | 0.3064598 | 427.380494 | 314.277 | 9.214e-05 |  |  |  | 19.067 | 16:23:58 | 01/22/2026 | C:\Users\jp_ol\OneDrive\Ambiente de Trabalho\TESE\Data_Analysis\data\1st Round\Corrected\CdS1_Results Table.txt | CdS1 | 0.1495559 | 63.91726 | 47.00197
16 | CdS1_17 2026-01-22 16-25-07 | 0.19981049 | 0.00056235 | 4.364951 | 0.00027456 | 0.09683054 | 0.02658553 | 23.6602 | 0.2116693 | 398.523143 | 328.489 | 5.419e-05 |  |  |  | 18.981 | 16:25:07 | 01/22/2026 | C:\Users\jp_ol\OneDrive\Ambiente de Trabalho\TESE\Data_Analysis\data\1st Round\Corrected\CdS1_Results Table.txt | CdS1 | 0.128833 | 51.34295 | 42.32024
17 | CdS1_18 2026-01-22 16-26-14 | 0.28219999 | 0.00060129 | 4.540175 | 0.00028765 | 0.13573027 | 0.0390433 | 23.0095 | 0.3023529 | 525.606901 | 392.874 | 8.041e-05 |  |  |  | 18.958 | 16:26:14 | 01/22/2026 | C:\Users\jp_ol\OneDrive\Ambiente de Trabalho\TESE\Data_Analysis\data\1st Round\Corrected\CdS1_Results Table.txt | CdS1 | 0.1324376 | 69.61013 | 52.0313
18 | CdS1_19 2026-01-22 16-27-40 | 0.36381487 | 0.00040827 | 3.873174 | 0.00018591 | 0.17679079 | 0.03286758 | 22.128 | 0.3197793 | 818.570483 | 676.796 | 6.933e-05 |  |  |  | 18.958 | 16:27:40 | 01/22/2026 | C:\Users\jp_ol\OneDrive\Ambiente de Trabalho\TESE\Data_Analysis\data\1st Round\Corrected\CdS1_Results Table.txt | CdS1 | 0.1054097 | 86.28525 | 71.34085
19 | CdS1_20 2026-01-22 16-28-36 | 0.30773187 | 0.000507 | 5.115868 | 0.00024442 | 0.14781116 | 0.03612756 | 23.1559 | 0.3739453 | 668.567773 | 521.881 | 7.431e-05 |  |  |  | 18.958 | 16:28:36 | 01/22/2026 | C:\Users\jp_ol\OneDrive\Ambiente de Trabalho\TESE\Data_Analysis\data\1st Round\Corrected\CdS1_Results Table.txt | CdS1 | 0.09910342 | 66.25736 | 51.72019
20 | CdS1_21 2026-01-22 16-29-35 | 0.30193057 | 0.00051928 | 4.968804 | 0.00025048 | 0.14445861 | 0.03618377 | 23.0783 | 0.355076 | 639.505174 | 494.877 | 7.457e-05 |  |  |  | 18.956 | 16:29:35 | 01/22/2026 | C:\Users\jp_ol\OneDrive\Ambiente de Trabalho\TESE\Data_Analysis\data\1st Round\Corrected\CdS1_Results Table.txt | CdS1 | 0.104508 | 66.83343 | 51.71863
21 | CdS1_22 2026-01-22 16-30-42 | 0.3622594 | 0.00042737 | 3.920356 | 0.000195 | 0.17448922 | 0.03402455 | 21.977 | 0.3201123 | 773.850225 | 636.707 | 7.202e-05 |  |  |  | 18.956 | 16:30:42 | 01/22/2026 | C:\Users\jp_ol\OneDrive\Ambiente de Trabalho\TESE\Data_Analysis\data\1st Round\Corrected\CdS1_Results Table.txt | CdS1 | 0.109013 | 84.35977 | 69.40937
22 | CdS1_23 2026-01-22 16-31-38 | 0.28152101 | 0.00063386 | 4.53908 | 0.00030389 | 0.13464508 | 0.04091753 | 22.9301 | 0.300577 | 500.07844 | 367.024 | 8.442e-05 |  |  |  | 18.983 | 16:31:38 | 01/22/2026 | C:\Users\jp_ol\OneDrive\Ambiente de Trabalho\TESE\Data_Analysis\data\1st Round\Corrected\CdS1_Results Table.txt | CdS1 | 0.1396451 | 69.83348 | 51.25309
23 | CdS1_24 2026-01-22 16-32-36 | 0.20320389 | 0.00058427 | 4.352425 | 0.00028579 | 0.09794086 | 0.02799018 | 23.5756 | 0.2138892 | 393.135523 | 306.394 | 5.714e-05 |  |  |  | 18.982 | 16:32:36 | 01/22/2026 | C:\Users\jp_ol\OneDrive\Ambiente de Trabalho\TESE\Data_Analysis\data\1st Round\Corrected\CdS1_Results Table.txt | CdS1 | 0.1342401 | 52.77456 | 41.13037
24 | CdS1_25 2026-01-22 16-33-52 | 0.26485068 | 0.00079067 | 5.255182 | 0.00038221 | 0.12564196 | 0.04802179 | 22.9319 | 0.327327 | 392.592668 | 285.377 | 9.894e-05 |  |  |  | 19.057 | 16:33:52 | 01/22/2026 | C:\Users\jp_ol\OneDrive\Ambiente de Trabalho\TESE\Data_Analysis\data\1st Round\Corrected\CdS1_Results Table.txt | CdS1 | 0.1504553 | 59.06764 | 42.93648
25 | CdS2_1 2026-01-22 15-12-15 | 0.28590184 | 0.00152481 | 9.430308 | 0.00096676 | 0.17476744 | 0.16895831 | 38.7567 | 1.071733 | 82.716305 | 505.353 | 0.00028744 |  |  |  | 19.248 | 15:12:15 | 01/22/2026 | C:\Users\jp_ol\OneDrive\Ambiente de Trabalho\TESE\Data_Analysis\data\1st Round\Corrected\CdS2_Results Table.txt | CdS2 | 0.1616925 | 13.37461 | 81.71179
26 | CdS2_2 2026-01-22 15-13-55 | 0.33487447 | 0.00262433 | 13.39496 | 0.0015949 | 0.20292088 | 0.32363805 | 36.8263 | 1.694234 | 59.335832 | 266.359 | 0.0005607 |  |  |  | 18.992 | 15:13:55 | 01/22/2026 | C:\Users\jp_ol\OneDrive\Ambiente de Trabalho\TESE\Data_Analysis\data\1st Round\Corrected\CdS2_Results Table.txt | CdS2 | 0.1959192 | 11.62503 | 52.18485
27 | CdS2_3 2026-01-22 15-15-42 | 0.29911859 | 0.00232908 | 11.88795 | 0.00135422 | 0.17239353 | 0.23345886 | 33.5106 | 1.222126 | 71.173405 | 235.325 | 0.00042094 |  |  |  | 18.993 | 15:15:42 | 01/22/2026 | C:\Users\jp_ol\OneDrive\Ambiente de Trabalho\TESE\Data_Analysis\data\1st Round\Corrected\CdS2_Results Table.txt | CdS2 | 0.1959194 | 13.94425 | 46.10473
28 | CdS2_4 2026-01-22 15-17-04 | 0.21823373 | 0.00168655 | 9.590541 | 0.00090528 | 0.11982174 | 0.10847202 | 29.4711 | 0.6326689 | 90.42246 | 171.338 | 0.00020486 |  |  |  | 18.987 | 15:17:04 | 01/22/2026 | C:\Users\jp_ol\OneDrive\Ambiente de Trabalho\TESE\Data_Analysis\data\1st Round\Corrected\CdS2_Results Table.txt | CdS2 | 0.1758556 | 15.90129 | 30.13074
29 | CdS2_5 2026-01-22 15-18-45 | 0.29939737 | 0.00158456 | 10.40758 | 0.00103255 | 0.18333121 | 0.18929889 | 39.9017 | 1.275251 | 80.722348 | 625.424 | 0.00031902 |  |  |  | 18.991 | 15:18:45 | 01/22/2026 | C:\Users\jp_ol\OneDrive\Ambiente de Trabalho\TESE\Data_Analysis\data\1st Round\Corrected\CdS2_Results Table.txt | CdS2 | 0.1522506 | 12.29003 | 95.22118
30 | CdS2_6 2026-01-22 15-20-20 | 0.07801343 | 0.00120153 | 7.771318 | 0.00060716 | 0.03966245 | 0.0240814 | 25.6907 | 0.1597135 | 60.024378 | 67.368 | 4.771e-05 |  |  |  | 19.29 | 15:20:20 | 01/22/2026 | C:\Users\jp_ol\OneDrive\Ambiente de Trabalho\TESE\Data_Analysis\data\1st Round\Corrected\CdS2_Results Table.txt | CdS2 | 0.1546108 | 9.28042 | 10.41582
31 | CdS2_7 2026-01-22 15-22-14 | 0.20242075 | 0.00173489 | 9.130108 | 0.00094143 | 0.1113441 | 0.1048223 | 29.8488 | 0.565818 | 79.59623 | 158.731 | 0.00019702 |  |  |  | 18.978 | 15:22:14 | 01/22/2026 | C:\Users\jp_ol\OneDrive\Ambiente de Trabalho\TESE\Data_Analysis\data\1st Round\Corrected\CdS2_Results Table.txt | CdS2 | 0.1900186 | 15.12476 | 30.16184
32 | CdS2_8 2026-01-22 15-23-28 | 0.27454712 | 0.00203716 | 9.536237 | 0.0012042 | 0.1605757 | 0.19336587 | 34.573 | 0.928372 | 71.249689 | 264.282 | 0.00034438 |  |  |  | 18.967 | 15:23:28 | 01/22/2026 | C:\Users\jp_ol\OneDrive\Ambiente de Trabalho\TESE\Data_Analysis\data\1st Round\Corrected\CdS2_Results Table.txt | CdS2 | 0.213623 | 15.22057 | 56.45672
33 | CdS2_9 2026-01-22 15-24-52 | 0.29808814 | 0.00225256 | 10.66237 | 0.00135943 | 0.178264 | 0.24233781 | 36.0911 | 1.176542 | 64.607983 | 276.726 | 0.00042378 |  |  |  | 18.985 | 15:24:52 | 01/22/2026 | C:\Users\jp_ol\OneDrive\Ambiente de Trabalho\TESE\Data_Analysis\data\1st Round\Corrected\CdS2_Results Table.txt | CdS2 | 0.2112625 | 13.64925 | 58.46183
34 | CdS2_10 2026-01-22 15-26-34 | 0.27797018 | 0.0015908 | 8.530785 | 0.00097544 | 0.16807312 | 0.16394552 | 37.0754 | 0.9016824 | 80.927057 | 393.67 | 0.00028385 |  |  |  | 18.987 | 15:26:34 | 01/22/2026 | C:\Users\jp_ol\OneDrive\Ambiente de Trabalho\TESE\Data_Analysis\data\1st Round\Corrected\CdS2_Results Table.txt | CdS2 | 0.1864776 | 15.09108 | 73.41062
35 | CdS2_11 2026-01-22 15-28-27 | 0.28656075 | 0.00236404 | 11.71357 | 0.00136295 | 0.16794036 | 0.22889357 | 33.7879 | 1.16324 | 65.565165 | 208.14 | 0.00041044 |  |  |  | 18.992 | 15:28:27 | 01/22/2026 | C:\Users\jp_ol\OneDrive\Ambiente de Trabalho\TESE\Data_Analysis\data\1st Round\Corrected\CdS2_Results Table.txt | CdS2 | 0.2018206 | 13.2324 | 42.00694
36 | CdS2_12 2026-01-22 15-29-44 | 0.25658739 | 0.00270091 | 11.49972 | 0.00153552 | 0.14631209 | 0.22466561 | 32.4184 | 0.9810732 | 56.7399 | 154.574 | 0.00040957 |  |  |  | 18.993 | 15:29:44 | 01/22/2026 | C:\Users\jp_ol\OneDrive\Ambiente de Trabalho\TESE\Data_Analysis\data\1st Round\Corrected\CdS2_Results Table.txt | CdS2 | 0.2348674 | 13.32635 | 36.30439
37 | CdS2_13 2026-01-22 15-31-34 | 0.26016105 | 0.00226831 | 9.329645 | 0.00134241 | 0.15126471 | 0.20305971 | 34.4096 | 0.8566068 | 62.849568 | 227.513 | 0.00036207 |  |  |  | 18.98 | 15:31:34 | 01/22/2026 | C:\Users\jp_ol\OneDrive\Ambiente de Trabalho\TESE\Data_Analysis\data\1st Round\Corrected\CdS2_Results Table.txt | CdS2 | 0.2431293 | 15.28057 | 55.31507
38 | CdS2_14 2026-01-22 15-34-00 | 0.264496 | 0.002145 | 9.877357 | 0.00123164 | 0.15303306 | 0.18848094 | 33.2216 | 0.8901593 | 69.901609 | 211.752 | 0.00034035 |  |  |  | 19.244 | 15:34:00 | 01/22/2026 | C:\Users\jp_ol\OneDrive\Ambiente de Trabalho\TESE\Data_Analysis\data\1st Round\Corrected\CdS2_Results Table.txt | CdS2 | 0.2171634 | 15.18007 | 45.98478
39 | CdS2_15 2026-01-22 15-35-18 | 0.13986286 | 0.00135448 | 8.197379 | 0.00068841 | 0.07241637 | 0.04985195 | 26.3152 | 0.3094291 | 91.413376 | 113.294 | 9.807e-05 |  |  |  | 18.995 | 15:35:18 | 01/22/2026 | C:\Users\jp_ol\OneDrive\Ambiente de Trabalho\TESE\Data_Analysis\data\1st Round\Corrected\CdS2_Results Table.txt | CdS2 | 0.1652333 | 15.10453 | 18.71994
40 | CdS2_16 2026-01-22 15-36-38 | 0.14194758 | 0.00121294 | 9.175942 | 0.00062154 | 0.0741602 | 0.04609347 | 26.7715 | 0.3576397 | 98.534473 | 130.036 | 9.014e-05 |  |  |  | 19.242 | 15:36:38 | 01/22/2026 | C:\Users\jp_ol\OneDrive\Ambiente de Trabalho\TESE\Data_Analysis\data\1st Round\Corrected\CdS2_Results Table.txt | CdS2 | 0.132187 | 13.02497 | 17.18907
41 | CdS2_17 2026-01-22 15-38-08 | 0.24211232 | 0.00166128 | 9.383843 | 0.00094125 | 0.13780582 | 0.12970927 | 32.2487 | 0.7514585 | 86.123429 | 235.467 | 0.00023718 |  |  |  | 18.987 | 15:38:08 | 01/22/2026 | C:\Users\jp_ol\OneDrive\Ambiente de Trabalho\TESE\Data_Analysis\data\1st Round\Corrected\CdS2_Results Table.txt | CdS2 | 0.1770362 | 15.24697 | 41.68619
42 | CdS2_18 2026-01-22 15-39-20 | 0.17407841 | 0.00243738 | 11.53721 | 0.00126312 | 0.09170483 | 0.11583426 | 27.3004 | 0.5623441 | 58.608831 | 83.802 | 0.00022488 |  |  |  | 19.258 | 15:39:20 | 01/22/2026 | C:\Users\jp_ol\OneDrive\Ambiente de Trabalho\TESE\Data_Analysis\data\1st Round\Corrected\CdS2_Results Table.txt | CdS2 | 0.2112626 | 12.38185 | 17.70423
43 | CdS2_19 2026-01-22 15-40-32 | 0.24878627 | 0.00216669 | 11.19397 | 0.00118234 | 0.13938456 | 0.16479991 | 30.5726 | 0.8732136 | 73.516713 | 162.452 | 0.00030721 |  |  |  | 19.249 | 15:40:32 | 01/22/2026 | C:\Users\jp_ol\OneDrive\Ambiente de Trabalho\TESE\Data_Analysis\data\1st Round\Corrected\CdS2_Results Table.txt | CdS2 | 0.1935587 | 14.2298 | 31.444
44 | CdS2_20 2026-01-22 15-58-45 | 0.26136434 | 0.00175342 | 10.68813 | 0.00104533 | 0.15541147 | 0.16245626 | 35.449 | 1.015642 | 75.365331 | 299.867 | 0.00028606 |  |  |  | 19.245 | 15:58:45 | 01/22/2026 | C:\Users\jp_ol\OneDrive\Ambiente de Trabalho\TESE\Data_Analysis\data\1st Round\Corrected\CdS2_Results Table.txt | CdS2 | 0.1640531 | 12.36391 | 49.1941
45 | CdS2_21 2026-01-22 15-43-33 | 0.2345453 | 0.00275503 | 16.21039 | 0.00145855 | 0.12387113 | 0.18067246 | 27.9602 | 1.090288 | 66.768931 | 103.558 | 0.00034758 |  |  |  | 19.493 | 15:43:33 | 01/22/2026 | C:\Users\jp_ol\OneDrive\Ambiente de Trabalho\TESE\Data_Analysis\data\1st Round\Corrected\CdS2_Results Table.txt | CdS2 | 0.1699545 | 11.34768 | 17.60015
46 | CdS2_22 2026-01-22 15-45-16 | 0.26609076 | 0.00360928 | 19.60315 | 0.00197081 | 0.14585248 | 0.28744745 | 29.9301 | 1.601287 | 51.445668 | 106.611 | 0.00054026 |  |  |  | 18.992 | 15:45:16 | 01/22/2026 | C:\Users\jp_ol\OneDrive\Ambiente de Trabalho\TESE\Data_Analysis\data\1st Round\Corrected\CdS2_Results Table.txt | CdS2 | 0.1841174 | 9.472041 | 19.62894
47 | CdS2_23 2026-01-22 15-46-29 | 0.28275494 | 0.00317068 | 14.92485 | 0.00177374 | 0.15902111 | 0.28206217 | 31.4617 | 1.361759 | 55.657626 | 137.223 | 0.00052019 |  |  |  | 19.252 | 15:46:29 | 01/22/2026 | C:\Users\jp_ol\OneDrive\Ambiente de Trabalho\TESE\Data_Analysis\data\1st Round\Corrected\CdS2_Results Table.txt | CdS2 | 0.212443 | 11.82408 | 29.15207
48 | CdS2_24 2026-01-22 15-47-46 | 0.17031921 | 0.00168382 | 9.907512 | 0.00087397 | 0.09109782 | 0.07961713 | 27.7617 | 0.4804963 | 77.931641 | 117.525 | 0.00015363 |  |  |  | 18.982 | 15:47:46 | 01/22/2026 | C:\Users\jp_ol\OneDrive\Ambiente de Trabalho\TESE\Data_Analysis\data\1st Round\Corrected\CdS2_Results Table.txt | CdS2 | 0.1699539 | 13.24478 | 19.97383
49 | CdS2_25 2026-01-22 15-49-16 | 0.31203721 | 0.00123456 | 9.962154 | 0.00081085 | 0.19887828 | 0.1612598 | 41.8608 | 1.334646 | 92.27248 | 765.082 | 0.00026543 |  |  |  | 19.246 | 15:49:16 | 01/22/2026 | C:\Users\jp_ol\OneDrive\Ambiente de Trabalho\TESE\Data_Analysis\data\1st Round\Corrected\CdS2_Results Table.txt | CdS2 | 0.123925 | 11.43487 | 94.8128
50 | CdS3_1 2026-01-22 14-08-37 | 0.35526711 | 0.00260009 | 21.38029 | 0.00181529 | 0.22464273 | 0.4077919 | 44.1464 | 3.43923 | 49.686742 | 774.533 | 0.00066076 |  |  |  | 18.963 | 14:08:37 | 01/22/2026 | C:\Users\jp_ol\OneDrive\Ambiente de Trabalho\TESE\Data_Analysis\data\1st Round\Corrected\CdS3_1_Results Table.txt | CdS31 | 0.1216115 | 6.04248 | 94.19213
51 | CdS3_2 2026-01-22 14-13-57 | 0.35624521 | 0.00249837 | 21.14811 | 0.00184788 | 0.2301065 | 0.42520837 | 47.7744 | 3.691575 | 45.670966 | 1049.571 | 0.00066487 |  |  |  | 18.989 | 14:13:57 | 01/22/2026 | C:\Users\jp_ol\OneDrive\Ambiente de Trabalho\TESE\Data_Analysis\data\1st Round\Corrected\CdS3_1_Results Table.txt | CdS31 | 0.1181368 | 5.395423 | 123.993
52 | CdS3_3 2026-01-22 14-18-00 | 0.3485958 | 0.00256892 | 20.97416 | 0.00175723 | 0.22149962 | 0.38922475 | 43.4638 | 3.259296 | 49.225256 | 679.045 | 0.00063437 |  |  |  | 19.257 | 14:18:00 | 01/22/2026 | C:\Users\jp_ol\OneDrive\Ambiente de Trabalho\TESE\Data_Analysis\data\1st Round\Corrected\CdS3_1_Results Table.txt | CdS31 | 0.1224802 | 6.029121 | 83.16959
53 | CdS3_4 2026-01-22 14-19-58 | 0.36104157 | 0.00157162 | 20.55981 | 0.00112824 | 0.24647168 | 0.27808 | 49.0077 | 3.731061 | 59.081289 | 1429.661 | 0.00042946 |  |  |  | 19.252 | 14:19:58 | 01/22/2026 | C:\Users\jp_ol\OneDrive\Ambiente de Trabalho\TESE\Data_Analysis\data\1st Round\Corrected\CdS3_1_Results Table.txt | CdS31 | 0.07644138 | 4.516255 | 109.2853
54 | CdS3_5 2026-01-22 14-22-04 | 0.36317552 | 0.00161859 | 20.70365 | 0.0011581 | 0.24213223 | 0.28041358 | 47.7031 | 3.678796 | 63.103698 | 1301.659 | 0.00043808 |  |  |  | 19.248 | 14:22:04 | 01/22/2026 | C:\Users\jp_ol\OneDrive\Ambiente de Trabalho\TESE\Data_Analysis\data\1st Round\Corrected\CdS3_1_Results Table.txt | CdS31 | 0.07817898 | 4.933383 | 101.7624
55 | CdS3_6 2026-01-22 14-24-51 | 0.38417545 | 0.00118233 | 20.31503 | 0.00092567 | 0.27990555 | 0.2591011 | 57.0428 | 4.566031 | 59.890443 | 2805.276 | 0.00036987 |  |  |  | 18.962 | 14:24:51 | 01/22/2026 | C:\Users\jp_ol\OneDrive\Ambiente de Trabalho\TESE\Data_Analysis\data\1st Round\Corrected\CdS3_1_Results Table.txt | CdS31 | 0.05819978 | 3.48561 | 163.2664
56 | CdS3_7 2026-01-22 14-26-23 | 0.37325493 | 0.00118565 | 20.68066 | 0.0008896 | 0.26423427 | 0.23506224 | 53.1156 | 4.205243 | 67.25317 | 2343.614 | 0.00034865 |  |  |  | 19.221 | 14:26:23 | 01/22/2026 | C:\Users\jp_ol\OneDrive\Ambiente de Trabalho\TESE\Data_Analysis\data\1st Round\Corrected\CdS3_1_Results Table.txt | CdS31 | 0.05733134 | 3.855715 | 134.3625
57 | CdS3_8 2026-01-22 14-28-56 | 0.36952007 | 0.00212033 | 21.22553 | 0.00155245 | 0.24173237 | 0.37527653 | 47.8972 | 3.852974 | 54.641465 | 1084.123 | 0.00058428 |  |  |  | 19.216 | 14:28:56 | 01/22/2026 | C:\Users\jp_ol\OneDrive\Ambiente de Trabalho\TESE\Data_Analysis\data\1st Round\Corrected\CdS3_1_Results Table.txt | CdS31 | 0.09989528 | 5.458424 | 108.2988
58 | CdS3_9 2026-01-22 14-35-21 | 0.36464543 | 0.00213621 | 21.76301 | 0.00161968 | 0.24480119 | 0.39649946 | 50.9012 | 4.142963 | 46.513341 | 1386.936 | 0.00060063 |  |  |  | 18.977 | 14:35:21 | 01/22/2026 | C:\Users\jp_ol\OneDrive\Ambiente de Trabalho\TESE\Data_Analysis\data\1st Round\Corrected\CdS3_1_Results Table.txt | CdS31 | 0.09815785 | 4.56565 | 136.1387
59 | CdS3_10 2026-01-22 14-36-43 | 0.36186303 | 0.00228742 | 21.94411 | 0.00167847 | 0.23887804 | 0.4009506 | 48.4396 | 3.94507 | 47.180328 | 1002.368 | 0.00062157 |  |  |  | 18.991 | 14:36:43 | 01/22/2026 | C:\Users\jp_ol\OneDrive\Ambiente de Trabalho\TESE\Data_Analysis\data\1st Round\Corrected\CdS3_1_Results Table.txt | CdS31 | 0.1042384 | 4.918004 | 104.4853
60 | CdS3_11 2026-01-22 14-38-31 | 0.32770751 | 0.00432409 | 20.65527 | 0.00268208 | 0.19226756 | 0.51567629 | 36.3912 | 2.526438 | 38.684173 | 180.043 | 0.00090032 |  |  |  | 19.252 | 14:38:31 | 01/22/2026 | C:\Users\jp_ol\OneDrive\Ambiente de Trabalho\TESE\Data_Analysis\data\1st Round\Corrected\CdS3_1_Results Table.txt | CdS31 | 0.2093456 | 8.098361 | 37.69121
61 | CdS3_12 2026-01-22 14-40-38 | 0.36732332 | 0.0046178 | 21.60993 | 0.00314934 | 0.22214239 | 0.69960149 | 41.2446 | 3.35784 | 33.598553 | 424.829 | 0.00117166 |  |  |  | 18.99 | 14:40:38 | 01/22/2026 | C:\Users\jp_ol\OneDrive\Ambiente de Trabalho\TESE\Data_Analysis\data\1st Round\Corrected\CdS3_1_Results Table.txt | CdS31 | 0.2136888 | 7.179635 | 90.78121
62 | CdS3_13 2026-01-22 14-45-48 | 0.3684908 | 0.00484062 | 20.87098 | 0.00328037 | 0.2228349 | 0.73098094 | 40.9806 | 3.232588 | 32.897444 | 366.828 | 0.00122335 |  |  |  | 18.991 | 14:45:48 | 01/22/2026 | C:\Users\jp_ol\OneDrive\Ambiente de Trabalho\TESE\Data_Analysis\data\1st Round\Corrected\CdS3_1_Results Table.txt | CdS31 | 0.2319307 | 7.629927 | 85.07867
63 | CdS3_14 2026-01-22 14-47-32 | 0.37846602 | 0.0030418 | 20.72036 | 0.00219561 | 0.24385544 | 0.5354115 | 46.5083 | 3.740616 | 39.456254 | 777.575 | 0.00084917 |  |  |  | 19.227 | 14:47:32 | 01/22/2026 | C:\Users\jp_ol\OneDrive\Ambiente de Trabalho\TESE\Data_Analysis\data\1st Round\Corrected\CdS3_1_Results Table.txt | CdS31 | 0.1468024 | 5.792274 | 114.1499
64 | CdS3_15 2026-01-22 14-49-23 | 0.3752776 | 0.0031733 | 20.87499 | 0.00220728 | 0.2391765 | 0.52792985 | 44.3315 | 3.561949 | 40.059241 | 631.276 | 0.00085513 |  |  |  | 18.991 | 14:49:23 | 01/22/2026 | C:\Users\jp_ol\OneDrive\Ambiente de Trabalho\TESE\Data_Analysis\data\1st Round\Corrected\CdS3_1_Results Table.txt | CdS31 | 0.1520144 | 6.089583 | 95.96306
65 | CdS3_16 2026-01-22 14-50-52 | 0.3755534 | 0.00333724 | 20.43542 | 0.00235991 | 0.24477332 | 0.57764391 | 46.0893 | 3.627913 | 35.471044 | 565.29 | 0.00091396 |  |  |  | 19.25 | 14:50:52 | 01/22/2026 | C:\Users\jp_ol\OneDrive\Ambiente de Trabalho\TESE\Data_Analysis\data\1st Round\Corrected\CdS3_1_Results Table.txt | CdS31 | 0.1633067 | 5.792658 | 92.31563
66 | CdS3_17 2026-01-22 14-52-17 | 0.33478432 | 0.00270557 | 18.99188 | 0.00151434 | 0.20227329 | 0.30631093 | 33.8173 | 2.205252 | 57.599587 | 197.405 | 0.00054994 |  |  |  | 18.992 | 14:52:17 | 01/22/2026 | C:\Users\jp_ol\OneDrive\Ambiente de Trabalho\TESE\Data_Analysis\data\1st Round\Corrected\CdS3_1_Results Table.txt | CdS31 | 0.1424593 | 8.205597 | 28.12218
67 | CdS3_18 2026-01-22 14-53-58 | 0.36065483 | 0.00492856 | 21.65571 | 0.00330703 | 0.21573579 | 0.71344417 | 40.1373 | 3.215205 | 32.685941 | 293.638 | 0.00120171 |  |  |  | 19.252 | 14:53:58 | 01/22/2026 | C:\Users\jp_ol\OneDrive\Ambiente de Trabalho\TESE\Data_Analysis\data\1st Round\Corrected\CdS3_1_Results Table.txt | CdS31 | 0.2275871 | 7.438898 | 66.82822
68 | CdS3_19 2026-01-22 14-55-56 | 0.36851292 | 0.00471475 | 22.90149 | 0.00330354 | 0.22367773 | 0.73892917 | 42.5296 | 3.681329 | 32.152719 | 435.632 | 0.00121892 |  |  |  | 18.992 | 14:55:56 | 01/22/2026 | C:\Users\jp_ol\OneDrive\Ambiente de Trabalho\TESE\Data_Analysis\data\1st Round\Corrected\CdS3_1_Results Table.txt | CdS31 | 0.2058709 | 6.61931 | 89.68396
69 | CdS3_20 2026-01-22 14-57-24 | 0.36580805 | 0.00443514 | 21.91316 | 0.00305042 | 0.22239893 | 0.67841046 | 41.815 | 3.437849 | 34.522573 | 386.04 | 0.0011242 |  |  |  | 18.992 | 14:57:24 | 01/22/2026 | C:\Users\jp_ol\OneDrive\Ambiente de Trabalho\TESE\Data_Analysis\data\1st Round\Corrected\CdS3_1_Results Table.txt | CdS31 | 0.2023962 | 6.987236 | 78.13301
70 | CdS3_21 2026-01-22 14-58-57 | 0.35230196 | 0.00353558 | 20.98035 | 0.00223316 | 0.22396667 | 0.50015279 | 40.1538 | 3.044021 | 38.010568 | 256.787 | 0.00083635 |  |  |  | 18.991 | 14:58:57 | 01/22/2026 | C:\Users\jp_ol\OneDrive\Ambiente de Trabalho\TESE\Data_Analysis\data\1st Round\Corrected\CdS3_1_Results Table.txt | CdS31 | 0.1685187 | 6.40549 | 43.2734
71 | CdS3_22 2026-01-22 15-00-42 | 0.36148494 | 0.00381127 | 21.6136 | 0.00259408 | 0.23092047 | 0.59902607 | 43.4796 | 3.484127 | 34.360711 | 323.244 | 0.00096772 |  |  |  | 18.965 | 15:00:42 | 01/22/2026 | C:\Users\jp_ol\OneDrive\Ambiente de Trabalho\TESE\Data_Analysis\data\1st Round\Corrected\CdS3_1_Results Table.txt | CdS31 | 0.1763366 | 6.059052 | 56.99976
72 | CdS3_23 2026-01-22 15-02-16 | 0.35017888 | 0.00394078 | 21.60311 | 0.00251712 | 0.21864323 | 0.55035155 | 39.8812 | 3.094328 | 35.720144 | 248.268 | 0.00092362 |  |  |  | 18.993 | 15:02:16 | 01/22/2026 | C:\Users\jp_ol\OneDrive\Ambiente de Trabalho\TESE\Data_Analysis\data\1st Round\Corrected\CdS3_1_Results Table.txt | CdS31 | 0.1824172 | 6.51597 | 45.28836
73 | CdS3_24 2026-01-22 15-03-33 | 0.36824807 | 0.00240155 | 22.29578 | 0.00182445 | 0.25478025 | 0.46483503 | 52.5614 | 4.42616 | 36.513296 | 1069.347 | 0.00069106 |  |  |  | 18.964 | 15:03:33 | 01/22/2026 | C:\Users\jp_ol\OneDrive\Ambiente de Trabalho\TESE\Data_Analysis\data\1st Round\Corrected\CdS3_1_Results Table.txt | CdS31 | 0.1077132 | 3.932964 | 115.1828
74 | CdS3_25 2026-01-22 15-04-41 | 0.35516014 | 0.00251405 | 21.43849 | 0.00158172 | 0.23308968 | 0.36868378 | 41.291 | 3.22453 | 45.4191 | 519.878 | 0.00061362 |  |  |  | 18.99 | 15:04:41 | 01/22/2026 | C:\Users\jp_ol\OneDrive\Ambiente de Trabalho\TESE\Data_Analysis\data\1st Round\Corrected\CdS3_1_Results Table.txt | CdS31 | 0.1172681 | 5.32621 | 60.96508
75 | 2_CdS3_1 2026-02-09 15-06-27 | 0.37567141 | 0.0017681 | 15.64603 | 0.00138254 | 0.26222905 | 0.3625418 | 54.5811 | 3.33485 | 48.339337 | 2173.389 | 0.0005306 |  |  |  | 19.049 | 15:06:27 | 2026-09-02 | C:\Users\jp_ol\OneDrive\Ambiente de Trabalho\TESE\Data_Analysis\data\1st Round\Corrected\CdS3_2_Results Table.txt | CdS32 | 0.1130063 | 5.462649 | 245.6066
76 | 2_CdS3_2 2026-02-09 15-09-05 | 0.37535893 | 0.00192986 | 15.71121 | 0.0015185 | 0.26076199 | 0.39596586 | 54.662 | 3.35097 | 45.741836 | 1979.357 | 0.00057844 |  |  |  | 19.05 | 15:09:05 | 2026-09-02 | C:\Users\jp_ol\OneDrive\Ambiente de Trabalho\TESE\Data_Analysis\data\1st Round\Corrected\CdS3_2_Results Table.txt | CdS32 | 0.1228333 | 5.61862 | 243.1309
77 | 2_CdS3_3 2026-02-09 15-10-56 | 0.37101022 | 0.00263963 | 15.13347 | 0.00197992 | 0.24929695 | 0.49358802 | 50.4007 | 2.941634 | 38.861185 | 1101.231 | 0.0007514 |  |  |  | 19.06 | 15:10:56 | 2026-09-02 | C:\Users\jp_ol\OneDrive\Ambiente de Trabalho\TESE\Data_Analysis\data\1st Round\Corrected\CdS3_2_Results Table.txt | CdS32 | 0.1744233 | 6.778295 | 192.0803
78 | 2_CdS3_4 2026-02-09 15-12-27 | 0.38065267 | 0.00272735 | 14.90181 | 0.00208765 | 0.26462985 | 0.55245552 | 53.2142 | 3.137753 | 32.463885 | 1125.143 | 0.00081747 |  |  |  | 19.144 | 15:12:27 | 2026-09-02 | C:\Users\jp_ol\OneDrive\Ambiente de Trabalho\TESE\Data_Analysis\data\1st Round\Corrected\CdS3_2_Results Table.txt | CdS32 | 0.1830214 | 5.941586 | 205.9253
79 | 2_CdS3_5 2026-02-09 15-13-55 | 0.37582084 | 0.00225459 | 14.80235 | 0.00169529 | 0.26032739 | 0.44133079 | 52.0853 | 3.011973 | 39.176517 | 1304.895 | 0.00066158 |  |  |  | 19.054 | 15:13:55 | 2026-09-02 | C:\Users\jp_ol\OneDrive\Ambiente de Trabalho\TESE\Data_Analysis\data\1st Round\Corrected\CdS3_2_Results Table.txt | CdS32 | 0.1523129 | 5.967091 | 198.7524
80 | 2_CdS3_6 2026-02-09 15-15-24 | 0.37915835 | 0.00251144 | 14.10064 | 0.00187616 | 0.26127958 | 0.49020141 | 51.4792 | 2.860955 | 36.912365 | 1172.571 | 0.00073876 |  |  |  | 19.053 | 15:15:24 | 2026-09-02 | C:\Users\jp_ol\OneDrive\Ambiente de Trabalho\TESE\Data_Analysis\data\1st Round\Corrected\CdS3_2_Results Table.txt | CdS32 | 0.1781082 | 6.574395 | 208.8445
81 | 2_CdS3_7 2026-02-09 15-17-27 | 0.38243128 | 0.00310057 | 14.42406 | 0.00237044 | 0.25736735 | 0.61007512 | 51.4504 | 2.950182 | 33.85399 | 998.439 | 0.00091749 |  |  |  | 19.052 | 15:17:27 | 2026-09-02 | C:\Users\jp_ol\OneDrive\Ambiente de Trabalho\TESE\Data_Analysis\data\1st Round\Corrected\CdS3_2_Results Table.txt | CdS32 | 0.2149581 | 7.277191 | 214.6226
82 | 2_CdS3_8 2026-02-09 15-19-11 | 0.38236716 | 0.00299977 | 14.98251 | 0.00233639 | 0.26020876 | 0.60794894 | 53.0028 | 3.156397 | 32.955091 | 1125.405 | 0.00090094 |  |  |  | 19.063 | 15:19:11 | 2026-09-02 | C:\Users\jp_ol\OneDrive\Ambiente de Trabalho\TESE\Data_Analysis\data\1st Round\Corrected\CdS3_2_Results Table.txt | CdS32 | 0.2002181 | 6.598207 | 225.3265
83 | 2_CdS3_9 2026-02-09 15-20-59 | 0.37184142 | 0.00218994 | 15.23807 | 0.00165019 | 0.25513204 | 0.42101759 | 51.7024 | 3.04527 | 42.167925 | 1441.679 | 0.0006341 |  |  |  | 19.063 | 15:20:59 | 2026-09-02 | C:\Users\jp_ol\OneDrive\Ambiente de Trabalho\TESE\Data_Analysis\data\1st Round\Corrected\CdS3_2_Results Table.txt | CdS32 | 0.143715 | 6.060164 | 207.1909
84 | 2_CdS3_10 2026-02-09 15-22-29 | 0.36069398 | 0.00201178 | 15.16495 | 0.00145377 | 0.24194518 | 0.35173202 | 48.4722 | 2.756097 | 48.949859 | 1368.314 | 0.00054851 |  |  |  | 19.053 | 15:22:29 | 2026-09-02 | C:\Users\jp_ol\OneDrive\Ambiente de Trabalho\TESE\Data_Analysis\data\1st Round\Corrected\CdS3_2_Results Table.txt | CdS32 | 0.1326599 | 6.493682 | 181.5203
85 | 2_CdS3_11 2026-02-09 15-24-01 | 0.36163805 | 0.00290737 | 17.27686 | 0.00192403 | 0.23124074 | 0.44491406 | 42.3157 | 2.748282 | 44.060408 | 462.275 | 0.00073294 |  |  |  | 19.049 | 15:24:01 | 2026-09-02 | C:\Users\jp_ol\OneDrive\Ambiente de Trabalho\TESE\Data_Analysis\data\1st Round\Corrected\CdS3_2_Results Table.txt | CdS32 | 0.1682811 | 7.414535 | 77.79215
86 | 2_CdS3_12 2026-02-09 15-25-26 | 0.3641843 | 0.00277147 | 14.94231 | 0.00198019 | 0.23794882 | 0.47118487 | 46.6831 | 2.640738 | 40.415819 | 873.943 | 0.00074674 |  |  |  | 19.05 | 15:25:26 | 2026-09-02 | C:\Users\jp_ol\OneDrive\Ambiente de Trabalho\TESE\Data_Analysis\data\1st Round\Corrected\CdS3_2_Results Table.txt | CdS32 | 0.185478 | 7.496246 | 162.0972
87 | 2_CdS3_13 2026-02-09 15-27-12 | 0.37403498 | 0.00376523 | 14.80831 | 0.00280495 | 0.24319504 | 0.68214924 | 48.4368 | 2.788825 | 31.336079 | 727.384 | 0.00105768 |  |  |  | 19.056 | 15:27:12 | 2026-09-02 | C:\Users\jp_ol\OneDrive\Ambiente de Trabalho\TESE\Data_Analysis\data\1st Round\Corrected\CdS3_2_Results Table.txt | CdS32 | 0.2542647 | 7.967657 | 184.948
88 | 2_CdS3_14 2026-02-09 15-32-45 | 0.38070717 | 0.00396953 | 14.42699 | 0.00294702 | 0.24622507 | 0.72563025 | 48.0159 | 2.741443 | 30.390475 | 692.015 | 0.00113053 |  |  |  | 19.063 | 15:32:45 | 2026-09-02 | C:\Users\jp_ol\OneDrive\Ambiente de Trabalho\TESE\Data_Analysis\data\1st Round\Corrected\CdS3_2_Results Table.txt | CdS32 | 0.2751461 | 8.36182 | 190.4052
89 | 2_CdS3_15 2026-02-09 15-34-14 | 0.37389124 | 0.00321607 | 14.30734 | 0.00239504 | 0.24851937 | 0.59521338 | 49.4996 | 2.752515 | 33.246491 | 844.945 | 0.00091366 |  |  |  | 19.067 | 15:34:14 | 2026-09-02 | C:\Users\jp_ol\OneDrive\Ambiente de Trabalho\TESE\Data_Analysis\data\1st Round\Corrected\CdS3_2_Results Table.txt | CdS32 | 0.2247846 | 7.473299 | 189.9306
90 | 2_CdS3_16 2026-02-09 15-35-55 | 0.36964348 | 0.00231889 | 14.08834 | 0.00166968 | 0.25283969 | 0.42216076 | 49.251 | 2.666138 | 39.502338 | 1045.884 | 0.00065149 |  |  |  | 19.145 | 15:35:55 | 2026-09-02 | C:\Users\jp_ol\OneDrive\Ambiente de Trabalho\TESE\Data_Analysis\data\1st Round\Corrected\CdS3_2_Results Table.txt | CdS32 | 0.1645964 | 6.501944 | 172.1488
91 | 2_CdS3_17 2026-02-09 15-37-05 | 0.37461582 | 0.00290625 | 14.33949 | 0.00216614 | 0.25165195 | 0.54511363 | 50.0689 | 2.795826 | 35.554106 | 977.022 | 0.00083273 |  |  |  | 19.057 | 15:37:05 | 2026-09-02 | C:\Users\jp_ol\OneDrive\Ambiente de Trabalho\TESE\Data_Analysis\data\1st Round\Corrected\CdS3_2_Results Table.txt | CdS32 | 0.2026745 | 7.205911 | 198.0175
92 | 2_CdS3_18 2026-02-09 15-38-38 | 0.38208378 | 0.00275884 | 14.67976 | 0.00215641 | 0.26178277 | 0.56451056 | 53.5535 | 3.122448 | 34.195361 | 1310.969 | 0.00083281 |  |  |  | 19.064 | 15:38:38 | 2026-09-02 | C:\Users\jp_ol\OneDrive\Ambiente de Trabalho\TESE\Data_Analysis\data\1st Round\Corrected\CdS3_2_Results Table.txt | CdS32 | 0.1879349 | 6.426503 | 246.3769
93 | 2_CdS3_19 2026-02-09 15-40-12 | 0.36460307 | 0.00209472 | 14.452 | 0.00148793 | 0.24492615 | 0.36443383 | 47.717 | 2.613628 | 46.232665 | 1207.511 | 0.00057305 |  |  |  | 19.053 | 15:40:12 | 2026-09-02 | C:\Users\jp_ol\OneDrive\Ambiente de Trabalho\TESE\Data_Analysis\data\1st Round\Corrected\CdS3_2_Results Table.txt | CdS32 | 0.1449433 | 6.701114 | 175.0206
94 | 2_CdS3_20 2026-02-09 15-41-10 | 0.37817283 | 0.00236332 | 18.50008 | 0.00160587 | 0.25711408 | 0.41289061 | 46.1979 | 3.359762 | 43.980277 | 525.249 | 0.00064805 |  |  |  | 19.062 | 15:41:10 | 2026-09-02 | C:\Users\jp_ol\OneDrive\Ambiente de Trabalho\TESE\Data_Analysis\data\1st Round\Corrected\CdS3_2_Results Table.txt | CdS32 | 0.1277465 | 5.618325 | 67.09871
95 | 2_CdS3_21 2026-02-09 15-42-23 | 0.38739785 | 0.00174741 | 14.97461 | 0.00139651 | 0.27728631 | 0.38723283 | 57.2032 | 3.449477 | 43.287825 | 2440.959 | 0.00055277 |  |  |  | 19.068 | 15:42:23 | 2026-09-02 | C:\Users\jp_ol\OneDrive\Ambiente de Trabalho\TESE\Data_Analysis\data\1st Round\Corrected\CdS3_2_Results Table.txt | CdS32 | 0.1166915 | 5.051321 | 284.8392
96 | 2_CdS3_22 2026-02-09 15-43-24 | 0.34855739 | 0.00195511 | 15.30459 | 0.00143821 | 0.23461453 | 0.33742544 | 49.5146 | 2.745677 | 47.280891 | 1524.012 | 0.00052131 |  |  |  | 19.082 | 15:43:24 | 2026-09-02 | C:\Users\jp_ol\OneDrive\Ambiente de Trabalho\TESE\Data_Analysis\data\1st Round\Corrected\CdS3_2_Results Table.txt | CdS32 | 0.1277466 | 6.039975 | 194.6874
97 | 2_CdS3_23 2026-02-09 15-44-46 | 0.38610293 | 0.00268529 | 16.3144 | 0.00210402 | 0.26389047 | 0.55523064 | 53.5524 | 3.506547 | 34.671103 | 1393.019 | 0.00081992 |  |  |  | 19.063 | 15:44:46 | 2026-09-02 | C:\Users\jp_ol\OneDrive\Ambiente de Trabalho\TESE\Data_Analysis\data\1st Round\Corrected\CdS3_2_Results Table.txt | CdS32 | 0.1645963 | 5.706734 | 229.2857
98 | 2_CdS3_24 2026-02-09 15-45-54 | 0.38349557 | 0.00273937 | 15.27503 | 0.00211298 | 0.25926401 | 0.54781876 | 52.1466 | 3.175365 | 36.663025 | 1292.815 | 0.00081981 |  |  |  | 19.062 | 15:45:54 | 2026-09-02 | C:\Users\jp_ol\OneDrive\Ambiente de Trabalho\TESE\Data_Analysis\data\1st Round\Corrected\CdS3_2_Results Table.txt | CdS32 | 0.1793364 | 6.575016 | 231.8488
99 | 2_CdS3_25 2026-02-09 15-47-28 | 0.3837273 | 0.00205534 | 14.42479 | 0.00162984 | 0.27159473 | 0.44265711 | 56.1257 | 3.229341 | 38.870176 | 1971.819 | 0.00063796 |  |  |  | 19.064 | 15:47:28 | 2026-09-02 | C:\Users\jp_ol\OneDrive\Ambiente de Trabalho\TESE\Data_Analysis\data\1st Round\Corrected\CdS3_2_Results Table.txt | CdS32 | 0.1424866 | 5.538481 | 280.9579

## CdS1
| Measurement | Voc V | Isc A | Jsc mA/cm2 | Imax A | Vmax V | Pmax mW | Fill Factor | Efficiency | R at Voc | R at Isc | Power W | RShunt ohms | Cell Temp start | Cell Temp end | Exposure | Time | Date | Filename | Sample | Area cm2 | Rseriescm2 | Rshuntcm2
0 | CdS1_1 2026-01-22 16-05-13 | 0.39583928 | 0.00060356 | 7.126939 | 0.0003055 | 0.19528771 | 0.0596613 | 24.9718 | 0.7225836 | 594.160311 | 686.799 | 0.00011993 |  |  |  | 18.984 | 16:05:13 | 01/22/2026 | C:\Users\jp_ol\OneDrive\Ambiente de Trabalho\TESE\Data_Analysis\data\1st Round\Corrected\CdS1_Results Table.txt | CdS1 | 0.08468713 | 50.31773 | 58.16304
1 | CdS1_2 2026-01-22 16-06-36 | 0.38945222 | 0.00061273 | 6.939841 | 0.00030757 | 0.1922966 | 0.05914505 | 24.7854 | 0.6870649 | 567.994098 | 676.131 | 0.00011947 |  |  |  | 18.982 | 16:06:36 | 01/22/2026 | C:\Users\jp_ol\OneDrive\Ambiente de Trabalho\TESE\Data_Analysis\data\1st Round\Corrected\CdS1_Results Table.txt | CdS1 | 0.08829165 | 50.14914 | 59.69672
2 | CdS1_3 2026-01-22 16-07-58 | 0.36128128 | 0.00083099 | 7.040978 | 0.0004097 | 0.17448698 | 0.07148742 | 23.8115 | 0.6212443 | 448.908293 | 415.104 | 0.00014588 |  |  |  | 19.058 | 16:07:58 | 01/22/2026 | C:\Users\jp_ol\OneDrive\Ambiente de Trabalho\TESE\Data_Analysis\data\1st Round\Corrected\CdS1_Results Table.txt | CdS1 | 0.118022 | 52.98103 | 48.99139
3 | CdS1_4 2026-01-22 16-09-49 | 0.36031146 | 0.00079313 | 7.275563 | 0.00039234 | 0.17218231 | 0.06755367 | 23.6388 | 0.6355628 | 495.348537 | 433.647 | 0.00013801 |  |  |  | 18.984 | 16:09:49 | 01/22/2026 | C:\Users\jp_ol\OneDrive\Ambiente de Trabalho\TESE\Data_Analysis\data\1st Round\Corrected\CdS1_Results Table.txt | CdS1 | 0.1090129 | 53.99936 | 47.2731
4 | CdS1_5 2026-01-22 16-11-13 | 0.39466894 | 0.0010387 | 8.937341 | 0.00053072 | 0.1866578 | 0.09906255 | 24.1649 | 0.874204 | 416.20225 | 400.954 | 0.0002009 |  |  |  | 19.067 | 16:11:13 | 01/22/2026 | C:\Users\jp_ol\OneDrive\Ambiente de Trabalho\TESE\Data_Analysis\data\1st Round\Corrected\CdS1_Results Table.txt | CdS1 | 0.1162202 | 48.37113 | 46.59897
5 | CdS1_6 2026-01-22 16-12-29 | 0.38143188 | 0.00051462 | 3.301777 | 0.0002394 | 0.17488585 | 0.04186746 | 21.3291 | 0.2754919 | 775.408036 | 578.224 | 8.927e-05 |  |  |  | 18.972 | 16:12:29 | 01/22/2026 | C:\Users\jp_ol\OneDrive\Ambiente de Trabalho\TESE\Data_Analysis\data\1st Round\Corrected\CdS1_Results Table.txt | CdS1 | 0.1558615 | 120.8563 | 90.12288
6 | CdS1_7 2026-01-22 16-13-29 | 0.40273852 | 0.00037002 | 2.550988 | 0.00016859 | 0.18425596 | 0.03106441 | 20.8455 | 0.219661 | 1013.855378 | 807.672 | 6.72e-05 |  |  |  | 19.067 | 16:13:29 | 01/22/2026 | C:\Users\jp_ol\OneDrive\Ambiente de Trabalho\TESE\Data_Analysis\data\1st Round\Corrected\CdS1_Results Table.txt | CdS1 | 0.1450497 | 147.0594 | 117.1526
7 | CdS1_8 2026-01-22 16-14-32 | 0.36550189 | 0.00061739 | 4.178542 | 0.00029255 | 0.17469236 | 0.0511071 | 22.648 | 0.354743 | 593.89572 | 497.821 | 0.00010653 |  |  |  | 18.984 | 16:14:32 | 01/22/2026 | C:\Users\jp_ol\OneDrive\Ambiente de Trabalho\TESE\Data_Analysis\data\1st Round\Corrected\CdS1_Results Table.txt | CdS1 | 0.1477525 | 87.74958 | 73.5543
8 | CdS1_9 2026-01-22 16-15-42 | 0.37661692 | 0.00059365 | 5.068652 | 0.00028508 | 0.18043066 | 0.05143763 | 23.0066 | 0.4504215 | 630.812175 | 552.602 | 0.00010662 |  |  |  | 18.968 | 16:15:42 | 01/22/2026 | C:\Users\jp_ol\OneDrive\Ambiente de Trabalho\TESE\Data_Analysis\data\1st Round\Corrected\CdS1_Results Table.txt | CdS1 | 0.1171219 | 73.88191 | 64.72178
9 | CdS1_10 2026-01-22 16-16-54 | 0.40977589 | 0.00049817 | 4.56986 | 0.00024539 | 0.20255309 | 0.04970481 | 24.3484 | 0.4676259 | 640.747984 | 834.793 | 0.00010158 |  |  |  | 19.067 | 16:16:54 | 01/22/2026 | C:\Users\jp_ol\OneDrive\Ambiente de Trabalho\TESE\Data_Analysis\data\1st Round\Corrected\CdS1_Results Table.txt | CdS1 | 0.1090121 | 69.84928 | 91.00253
10 | CdS1_11 2026-01-22 16-18-10 | 0.38712151 | 0.00030593 | 2.927335 | 0.00014468 | 0.18762723 | 0.0271463 | 22.9213 | 0.2663903 | 1089.808885 | 1107.182 | 5.668e-05 |  |  |  | 18.985 | 16:18:10 | 01/22/2026 | C:\Users\jp_ol\OneDrive\Ambiente de Trabalho\TESE\Data_Analysis\data\1st Round\Corrected\CdS1_Results Table.txt | CdS1 | 0.104508 | 113.8938 | 115.7094
11 | CdS1_12 2026-01-22 16-19-15 | 0.25961971 | 0.00044365 | 4.036361 | 0.00021632 | 0.1256948 | 0.02719061 | 23.6069 | 0.2537367 | 653.106855 | 529.299 | 5.542e-05 |  |  |  | 18.984 | 16:19:15 | 01/22/2026 | C:\Users\jp_ol\OneDrive\Ambiente de Trabalho\TESE\Data_Analysis\data\1st Round\Corrected\CdS1_Results Table.txt | CdS1 | 0.1099134 | 71.78517 | 58.17703
12 | CdS1_13 2026-01-22 16-20-19 | 0.23891119 | 0.00048023 | 3.48391 | 0.00023458 | 0.11574766 | 0.02715217 | 23.6656 | 0.2020126 | 554.601083 | 453.081 | 5.536e-05 |  |  |  | 18.971 | 16:20:19 | 01/22/2026 | C:\Users\jp_ol\OneDrive\Ambiente de Trabalho\TESE\Data_Analysis\data\1st Round\Corrected\CdS1_Results Table.txt | CdS1 | 0.1378422 | 76.44745 | 62.4537
13 | CdS1_14 2026-01-22 16-21-53 | 0.15666157 | 0.00033687 | 2.526423 | 0.00016666 | 0.07694961 | 0.01282475 | 24.3011 | 0.09867539 | 483.683721 | 437.208 | 2.592e-05 |  |  |  | 18.964 | 16:21:53 | 01/22/2026 | C:\Users\jp_ol\OneDrive\Ambiente de Trabalho\TESE\Data_Analysis\data\1st Round\Corrected\CdS1_Results Table.txt | CdS1 | 0.1333387 | 64.49376 | 58.29675
14 | CdS1_15 2026-01-22 16-22-47 | 0.36547692 | 0.00029082 | 2.030146 | 0.00013113 | 0.16916097 | 0.0221825 | 20.8705 | 0.1588352 | 1300.738673 | 926.304 | 4.768e-05 |  |  |  | 18.957 | 16:22:47 | 01/22/2026 | C:\Users\jp_ol\OneDrive\Ambiente de Trabalho\TESE\Data_Analysis\data\1st Round\Corrected\CdS1_Results Table.txt | CdS1 | 0.1432508 | 186.3318 | 132.6938
15 | CdS1_16 2026-01-22 16-23-58 | 0.26685594 | 0.00073177 | 4.892955 | 0.00035347 | 0.12644234 | 0.04469311 | 22.8871 | 0.3064598 | 427.380494 | 314.277 | 9.214e-05 |  |  |  | 19.067 | 16:23:58 | 01/22/2026 | C:\Users\jp_ol\OneDrive\Ambiente de Trabalho\TESE\Data_Analysis\data\1st Round\Corrected\CdS1_Results Table.txt | CdS1 | 0.1495559 | 63.91726 | 47.00197
16 | CdS1_17 2026-01-22 16-25-07 | 0.19981049 | 0.00056235 | 4.364951 | 0.00027456 | 0.09683054 | 0.02658553 | 23.6602 | 0.2116693 | 398.523143 | 328.489 | 5.419e-05 |  |  |  | 18.981 | 16:25:07 | 01/22/2026 | C:\Users\jp_ol\OneDrive\Ambiente de Trabalho\TESE\Data_Analysis\data\1st Round\Corrected\CdS1_Results Table.txt | CdS1 | 0.128833 | 51.34295 | 42.32024
17 | CdS1_18 2026-01-22 16-26-14 | 0.28219999 | 0.00060129 | 4.540175 | 0.00028765 | 0.13573027 | 0.0390433 | 23.0095 | 0.3023529 | 525.606901 | 392.874 | 8.041e-05 |  |  |  | 18.958 | 16:26:14 | 01/22/2026 | C:\Users\jp_ol\OneDrive\Ambiente de Trabalho\TESE\Data_Analysis\data\1st Round\Corrected\CdS1_Results Table.txt | CdS1 | 0.1324376 | 69.61013 | 52.0313
18 | CdS1_19 2026-01-22 16-27-40 | 0.36381487 | 0.00040827 | 3.873174 | 0.00018591 | 0.17679079 | 0.03286758 | 22.128 | 0.3197793 | 818.570483 | 676.796 | 6.933e-05 |  |  |  | 18.958 | 16:27:40 | 01/22/2026 | C:\Users\jp_ol\OneDrive\Ambiente de Trabalho\TESE\Data_Analysis\data\1st Round\Corrected\CdS1_Results Table.txt | CdS1 | 0.1054097 | 86.28525 | 71.34085
19 | CdS1_20 2026-01-22 16-28-36 | 0.30773187 | 0.000507 | 5.115868 | 0.00024442 | 0.14781116 | 0.03612756 | 23.1559 | 0.3739453 | 668.567773 | 521.881 | 7.431e-05 |  |  |  | 18.958 | 16:28:36 | 01/22/2026 | C:\Users\jp_ol\OneDrive\Ambiente de Trabalho\TESE\Data_Analysis\data\1st Round\Corrected\CdS1_Results Table.txt | CdS1 | 0.09910342 | 66.25736 | 51.72019
20 | CdS1_21 2026-01-22 16-29-35 | 0.30193057 | 0.00051928 | 4.968804 | 0.00025048 | 0.14445861 | 0.03618377 | 23.0783 | 0.355076 | 639.505174 | 494.877 | 7.457e-05 |  |  |  | 18.956 | 16:29:35 | 01/22/2026 | C:\Users\jp_ol\OneDrive\Ambiente de Trabalho\TESE\Data_Analysis\data\1st Round\Corrected\CdS1_Results Table.txt | CdS1 | 0.104508 | 66.83343 | 51.71863
21 | CdS1_22 2026-01-22 16-30-42 | 0.3622594 | 0.00042737 | 3.920356 | 0.000195 | 0.17448922 | 0.03402455 | 21.977 | 0.3201123 | 773.850225 | 636.707 | 7.202e-05 |  |  |  | 18.956 | 16:30:42 | 01/22/2026 | C:\Users\jp_ol\OneDrive\Ambiente de Trabalho\TESE\Data_Analysis\data\1st Round\Corrected\CdS1_Results Table.txt | CdS1 | 0.109013 | 84.35977 | 69.40937
22 | CdS1_23 2026-01-22 16-31-38 | 0.28152101 | 0.00063386 | 4.53908 | 0.00030389 | 0.13464508 | 0.04091753 | 22.9301 | 0.300577 | 500.07844 | 367.024 | 8.442e-05 |  |  |  | 18.983 | 16:31:38 | 01/22/2026 | C:\Users\jp_ol\OneDrive\Ambiente de Trabalho\TESE\Data_Analysis\data\1st Round\Corrected\CdS1_Results Table.txt | CdS1 | 0.1396451 | 69.83348 | 51.25309
23 | CdS1_24 2026-01-22 16-32-36 | 0.20320389 | 0.00058427 | 4.352425 | 0.00028579 | 0.09794086 | 0.02799018 | 23.5756 | 0.2138892 | 393.135523 | 306.394 | 5.714e-05 |  |  |  | 18.982 | 16:32:36 | 01/22/2026 | C:\Users\jp_ol\OneDrive\Ambiente de Trabalho\TESE\Data_Analysis\data\1st Round\Corrected\CdS1_Results Table.txt | CdS1 | 0.1342401 | 52.77456 | 41.13037
24 | CdS1_25 2026-01-22 16-33-52 | 0.26485068 | 0.00079067 | 5.255182 | 0.00038221 | 0.12564196 | 0.04802179 | 22.9319 | 0.327327 | 392.592668 | 285.377 | 9.894e-05 |  |  |  | 19.057 | 16:33:52 | 01/22/2026 | C:\Users\jp_ol\OneDrive\Ambiente de Trabalho\TESE\Data_Analysis\data\1st Round\Corrected\CdS1_Results Table.txt | CdS1 | 0.1504553 | 59.06764 | 42.93648

## CdS2
| Measurement | Voc V | Isc A | Jsc mA/cm2 | Imax A | Vmax V | Pmax mW | Fill Factor | Efficiency | R at Voc | R at Isc | Power W | RShunt ohms | Cell Temp start | Cell Temp end | Exposure | Time | Date | Filename | Sample | Area cm2 | Rseriescm2 | Rshuntcm2
25 | CdS2_1 2026-01-22 15-12-15 | 0.28590184 | 0.00152481 | 9.430308 | 0.00096676 | 0.17476744 | 0.16895831 | 38.7567 | 1.071733 | 82.716305 | 505.353 | 0.00028744 |  |  |  | 19.248 | 15:12:15 | 01/22/2026 | C:\Users\jp_ol\OneDrive\Ambiente de Trabalho\TESE\Data_Analysis\data\1st Round\Corrected\CdS2_Results Table.txt | CdS2 | 0.1616925 | 13.37461 | 81.71179
26 | CdS2_2 2026-01-22 15-13-55 | 0.33487447 | 0.00262433 | 13.39496 | 0.0015949 | 0.20292088 | 0.32363805 | 36.8263 | 1.694234 | 59.335832 | 266.359 | 0.0005607 |  |  |  | 18.992 | 15:13:55 | 01/22/2026 | C:\Users\jp_ol\OneDrive\Ambiente de Trabalho\TESE\Data_Analysis\data\1st Round\Corrected\CdS2_Results Table.txt | CdS2 | 0.1959192 | 11.62503 | 52.18485
27 | CdS2_3 2026-01-22 15-15-42 | 0.29911859 | 0.00232908 | 11.88795 | 0.00135422 | 0.17239353 | 0.23345886 | 33.5106 | 1.222126 | 71.173405 | 235.325 | 0.00042094 |  |  |  | 18.993 | 15:15:42 | 01/22/2026 | C:\Users\jp_ol\OneDrive\Ambiente de Trabalho\TESE\Data_Analysis\data\1st Round\Corrected\CdS2_Results Table.txt | CdS2 | 0.1959194 | 13.94425 | 46.10473
28 | CdS2_4 2026-01-22 15-17-04 | 0.21823373 | 0.00168655 | 9.590541 | 0.00090528 | 0.11982174 | 0.10847202 | 29.4711 | 0.6326689 | 90.42246 | 171.338 | 0.00020486 |  |  |  | 18.987 | 15:17:04 | 01/22/2026 | C:\Users\jp_ol\OneDrive\Ambiente de Trabalho\TESE\Data_Analysis\data\1st Round\Corrected\CdS2_Results Table.txt | CdS2 | 0.1758556 | 15.90129 | 30.13074
29 | CdS2_5 2026-01-22 15-18-45 | 0.29939737 | 0.00158456 | 10.40758 | 0.00103255 | 0.18333121 | 0.18929889 | 39.9017 | 1.275251 | 80.722348 | 625.424 | 0.00031902 |  |  |  | 18.991 | 15:18:45 | 01/22/2026 | C:\Users\jp_ol\OneDrive\Ambiente de Trabalho\TESE\Data_Analysis\data\1st Round\Corrected\CdS2_Results Table.txt | CdS2 | 0.1522506 | 12.29003 | 95.22118
30 | CdS2_6 2026-01-22 15-20-20 | 0.07801343 | 0.00120153 | 7.771318 | 0.00060716 | 0.03966245 | 0.0240814 | 25.6907 | 0.1597135 | 60.024378 | 67.368 | 4.771e-05 |  |  |  | 19.29 | 15:20:20 | 01/22/2026 | C:\Users\jp_ol\OneDrive\Ambiente de Trabalho\TESE\Data_Analysis\data\1st Round\Corrected\CdS2_Results Table.txt | CdS2 | 0.1546108 | 9.28042 | 10.41582
31 | CdS2_7 2026-01-22 15-22-14 | 0.20242075 | 0.00173489 | 9.130108 | 0.00094143 | 0.1113441 | 0.1048223 | 29.8488 | 0.565818 | 79.59623 | 158.731 | 0.00019702 |  |  |  | 18.978 | 15:22:14 | 01/22/2026 | C:\Users\jp_ol\OneDrive\Ambiente de Trabalho\TESE\Data_Analysis\data\1st Round\Corrected\CdS2_Results Table.txt | CdS2 | 0.1900186 | 15.12476 | 30.16184
32 | CdS2_8 2026-01-22 15-23-28 | 0.27454712 | 0.00203716 | 9.536237 | 0.0012042 | 0.1605757 | 0.19336587 | 34.573 | 0.928372 | 71.249689 | 264.282 | 0.00034438 |  |  |  | 18.967 | 15:23:28 | 01/22/2026 | C:\Users\jp_ol\OneDrive\Ambiente de Trabalho\TESE\Data_Analysis\data\1st Round\Corrected\CdS2_Results Table.txt | CdS2 | 0.213623 | 15.22057 | 56.45672
33 | CdS2_9 2026-01-22 15-24-52 | 0.29808814 | 0.00225256 | 10.66237 | 0.00135943 | 0.178264 | 0.24233781 | 36.0911 | 1.176542 | 64.607983 | 276.726 | 0.00042378 |  |  |  | 18.985 | 15:24:52 | 01/22/2026 | C:\Users\jp_ol\OneDrive\Ambiente de Trabalho\TESE\Data_Analysis\data\1st Round\Corrected\CdS2_Results Table.txt | CdS2 | 0.2112625 | 13.64925 | 58.46183
34 | CdS2_10 2026-01-22 15-26-34 | 0.27797018 | 0.0015908 | 8.530785 | 0.00097544 | 0.16807312 | 0.16394552 | 37.0754 | 0.9016824 | 80.927057 | 393.67 | 0.00028385 |  |  |  | 18.987 | 15:26:34 | 01/22/2026 | C:\Users\jp_ol\OneDrive\Ambiente de Trabalho\TESE\Data_Analysis\data\1st Round\Corrected\CdS2_Results Table.txt | CdS2 | 0.1864776 | 15.09108 | 73.41062
35 | CdS2_11 2026-01-22 15-28-27 | 0.28656075 | 0.00236404 | 11.71357 | 0.00136295 | 0.16794036 | 0.22889357 | 33.7879 | 1.16324 | 65.565165 | 208.14 | 0.00041044 |  |  |  | 18.992 | 15:28:27 | 01/22/2026 | C:\Users\jp_ol\OneDrive\Ambiente de Trabalho\TESE\Data_Analysis\data\1st Round\Corrected\CdS2_Results Table.txt | CdS2 | 0.2018206 | 13.2324 | 42.00694
36 | CdS2_12 2026-01-22 15-29-44 | 0.25658739 | 0.00270091 | 11.49972 | 0.00153552 | 0.14631209 | 0.22466561 | 32.4184 | 0.9810732 | 56.7399 | 154.574 | 0.00040957 |  |  |  | 18.993 | 15:29:44 | 01/22/2026 | C:\Users\jp_ol\OneDrive\Ambiente de Trabalho\TESE\Data_Analysis\data\1st Round\Corrected\CdS2_Results Table.txt | CdS2 | 0.2348674 | 13.32635 | 36.30439
37 | CdS2_13 2026-01-22 15-31-34 | 0.26016105 | 0.00226831 | 9.329645 | 0.00134241 | 0.15126471 | 0.20305971 | 34.4096 | 0.8566068 | 62.849568 | 227.513 | 0.00036207 |  |  |  | 18.98 | 15:31:34 | 01/22/2026 | C:\Users\jp_ol\OneDrive\Ambiente de Trabalho\TESE\Data_Analysis\data\1st Round\Corrected\CdS2_Results Table.txt | CdS2 | 0.2431293 | 15.28057 | 55.31507
38 | CdS2_14 2026-01-22 15-34-00 | 0.264496 | 0.002145 | 9.877357 | 0.00123164 | 0.15303306 | 0.18848094 | 33.2216 | 0.8901593 | 69.901609 | 211.752 | 0.00034035 |  |  |  | 19.244 | 15:34:00 | 01/22/2026 | C:\Users\jp_ol\OneDrive\Ambiente de Trabalho\TESE\Data_Analysis\data\1st Round\Corrected\CdS2_Results Table.txt | CdS2 | 0.2171634 | 15.18007 | 45.98478
39 | CdS2_15 2026-01-22 15-35-18 | 0.13986286 | 0.00135448 | 8.197379 | 0.00068841 | 0.07241637 | 0.04985195 | 26.3152 | 0.3094291 | 91.413376 | 113.294 | 9.807e-05 |  |  |  | 18.995 | 15:35:18 | 01/22/2026 | C:\Users\jp_ol\OneDrive\Ambiente de Trabalho\TESE\Data_Analysis\data\1st Round\Corrected\CdS2_Results Table.txt | CdS2 | 0.1652333 | 15.10453 | 18.71994
40 | CdS2_16 2026-01-22 15-36-38 | 0.14194758 | 0.00121294 | 9.175942 | 0.00062154 | 0.0741602 | 0.04609347 | 26.7715 | 0.3576397 | 98.534473 | 130.036 | 9.014e-05 |  |  |  | 19.242 | 15:36:38 | 01/22/2026 | C:\Users\jp_ol\OneDrive\Ambiente de Trabalho\TESE\Data_Analysis\data\1st Round\Corrected\CdS2_Results Table.txt | CdS2 | 0.132187 | 13.02497 | 17.18907
41 | CdS2_17 2026-01-22 15-38-08 | 0.24211232 | 0.00166128 | 9.383843 | 0.00094125 | 0.13780582 | 0.12970927 | 32.2487 | 0.7514585 | 86.123429 | 235.467 | 0.00023718 |  |  |  | 18.987 | 15:38:08 | 01/22/2026 | C:\Users\jp_ol\OneDrive\Ambiente de Trabalho\TESE\Data_Analysis\data\1st Round\Corrected\CdS2_Results Table.txt | CdS2 | 0.1770362 | 15.24697 | 41.68619
42 | CdS2_18 2026-01-22 15-39-20 | 0.17407841 | 0.00243738 | 11.53721 | 0.00126312 | 0.09170483 | 0.11583426 | 27.3004 | 0.5623441 | 58.608831 | 83.802 | 0.00022488 |  |  |  | 19.258 | 15:39:20 | 01/22/2026 | C:\Users\jp_ol\OneDrive\Ambiente de Trabalho\TESE\Data_Analysis\data\1st Round\Corrected\CdS2_Results Table.txt | CdS2 | 0.2112626 | 12.38185 | 17.70423
43 | CdS2_19 2026-01-22 15-40-32 | 0.24878627 | 0.00216669 | 11.19397 | 0.00118234 | 0.13938456 | 0.16479991 | 30.5726 | 0.8732136 | 73.516713 | 162.452 | 0.00030721 |  |  |  | 19.249 | 15:40:32 | 01/22/2026 | C:\Users\jp_ol\OneDrive\Ambiente de Trabalho\TESE\Data_Analysis\data\1st Round\Corrected\CdS2_Results Table.txt | CdS2 | 0.1935587 | 14.2298 | 31.444
44 | CdS2_20 2026-01-22 15-58-45 | 0.26136434 | 0.00175342 | 10.68813 | 0.00104533 | 0.15541147 | 0.16245626 | 35.449 | 1.015642 | 75.365331 | 299.867 | 0.00028606 |  |  |  | 19.245 | 15:58:45 | 01/22/2026 | C:\Users\jp_ol\OneDrive\Ambiente de Trabalho\TESE\Data_Analysis\data\1st Round\Corrected\CdS2_Results Table.txt | CdS2 | 0.1640531 | 12.36391 | 49.1941
45 | CdS2_21 2026-01-22 15-43-33 | 0.2345453 | 0.00275503 | 16.21039 | 0.00145855 | 0.12387113 | 0.18067246 | 27.9602 | 1.090288 | 66.768931 | 103.558 | 0.00034758 |  |  |  | 19.493 | 15:43:33 | 01/22/2026 | C:\Users\jp_ol\OneDrive\Ambiente de Trabalho\TESE\Data_Analysis\data\1st Round\Corrected\CdS2_Results Table.txt | CdS2 | 0.1699545 | 11.34768 | 17.60015
46 | CdS2_22 2026-01-22 15-45-16 | 0.26609076 | 0.00360928 | 19.60315 | 0.00197081 | 0.14585248 | 0.28744745 | 29.9301 | 1.601287 | 51.445668 | 106.611 | 0.00054026 |  |  |  | 18.992 | 15:45:16 | 01/22/2026 | C:\Users\jp_ol\OneDrive\Ambiente de Trabalho\TESE\Data_Analysis\data\1st Round\Corrected\CdS2_Results Table.txt | CdS2 | 0.1841174 | 9.472041 | 19.62894
47 | CdS2_23 2026-01-22 15-46-29 | 0.28275494 | 0.00317068 | 14.92485 | 0.00177374 | 0.15902111 | 0.28206217 | 31.4617 | 1.361759 | 55.657626 | 137.223 | 0.00052019 |  |  |  | 19.252 | 15:46:29 | 01/22/2026 | C:\Users\jp_ol\OneDrive\Ambiente de Trabalho\TESE\Data_Analysis\data\1st Round\Corrected\CdS2_Results Table.txt | CdS2 | 0.212443 | 11.82408 | 29.15207
48 | CdS2_24 2026-01-22 15-47-46 | 0.17031921 | 0.00168382 | 9.907512 | 0.00087397 | 0.09109782 | 0.07961713 | 27.7617 | 0.4804963 | 77.931641 | 117.525 | 0.00015363 |  |  |  | 18.982 | 15:47:46 | 01/22/2026 | C:\Users\jp_ol\OneDrive\Ambiente de Trabalho\TESE\Data_Analysis\data\1st Round\Corrected\CdS2_Results Table.txt | CdS2 | 0.1699539 | 13.24478 | 19.97383
49 | CdS2_25 2026-01-22 15-49-16 | 0.31203721 | 0.00123456 | 9.962154 | 0.00081085 | 0.19887828 | 0.1612598 | 41.8608 | 1.334646 | 92.27248 | 765.082 | 0.00026543 |  |  |  | 19.246 | 15:49:16 | 01/22/2026 | C:\Users\jp_ol\OneDrive\Ambiente de Trabalho\TESE\Data_Analysis\data\1st Round\Corrected\CdS2_Results Table.txt | CdS2 | 0.123925 | 11.43487 | 94.8128

## CdS31
| Measurement | Voc V | Isc A | Jsc mA/cm2 | Imax A | Vmax V | Pmax mW | Fill Factor | Efficiency | R at Voc | R at Isc | Power W | RShunt ohms | Cell Temp start | Cell Temp end | Exposure | Time | Date | Filename | Sample | Area cm2 | Rseriescm2 | Rshuntcm2
50 | CdS3_1 2026-01-22 14-08-37 | 0.35526711 | 0.00260009 | 21.38029 | 0.00181529 | 0.22464273 | 0.4077919 | 44.1464 | 3.43923 | 49.686742 | 774.533 | 0.00066076 |  |  |  | 18.963 | 14:08:37 | 01/22/2026 | C:\Users\jp_ol\OneDrive\Ambiente de Trabalho\TESE\Data_Analysis\data\1st Round\Corrected\CdS3_1_Results Table.txt | CdS31 | 0.1216115 | 6.04248 | 94.19213
51 | CdS3_2 2026-01-22 14-13-57 | 0.35624521 | 0.00249837 | 21.14811 | 0.00184788 | 0.2301065 | 0.42520837 | 47.7744 | 3.691575 | 45.670966 | 1049.571 | 0.00066487 |  |  |  | 18.989 | 14:13:57 | 01/22/2026 | C:\Users\jp_ol\OneDrive\Ambiente de Trabalho\TESE\Data_Analysis\data\1st Round\Corrected\CdS3_1_Results Table.txt | CdS31 | 0.1181368 | 5.395423 | 123.993
52 | CdS3_3 2026-01-22 14-18-00 | 0.3485958 | 0.00256892 | 20.97416 | 0.00175723 | 0.22149962 | 0.38922475 | 43.4638 | 3.259296 | 49.225256 | 679.045 | 0.00063437 |  |  |  | 19.257 | 14:18:00 | 01/22/2026 | C:\Users\jp_ol\OneDrive\Ambiente de Trabalho\TESE\Data_Analysis\data\1st Round\Corrected\CdS3_1_Results Table.txt | CdS31 | 0.1224802 | 6.029121 | 83.16959
53 | CdS3_4 2026-01-22 14-19-58 | 0.36104157 | 0.00157162 | 20.55981 | 0.00112824 | 0.24647168 | 0.27808 | 49.0077 | 3.731061 | 59.081289 | 1429.661 | 0.00042946 |  |  |  | 19.252 | 14:19:58 | 01/22/2026 | C:\Users\jp_ol\OneDrive\Ambiente de Trabalho\TESE\Data_Analysis\data\1st Round\Corrected\CdS3_1_Results Table.txt | CdS31 | 0.07644138 | 4.516255 | 109.2853
54 | CdS3_5 2026-01-22 14-22-04 | 0.36317552 | 0.00161859 | 20.70365 | 0.0011581 | 0.24213223 | 0.28041358 | 47.7031 | 3.678796 | 63.103698 | 1301.659 | 0.00043808 |  |  |  | 19.248 | 14:22:04 | 01/22/2026 | C:\Users\jp_ol\OneDrive\Ambiente de Trabalho\TESE\Data_Analysis\data\1st Round\Corrected\CdS3_1_Results Table.txt | CdS31 | 0.07817898 | 4.933383 | 101.7624
55 | CdS3_6 2026-01-22 14-24-51 | 0.38417545 | 0.00118233 | 20.31503 | 0.00092567 | 0.27990555 | 0.2591011 | 57.0428 | 4.566031 | 59.890443 | 2805.276 | 0.00036987 |  |  |  | 18.962 | 14:24:51 | 01/22/2026 | C:\Users\jp_ol\OneDrive\Ambiente de Trabalho\TESE\Data_Analysis\data\1st Round\Corrected\CdS3_1_Results Table.txt | CdS31 | 0.05819978 | 3.48561 | 163.2664
56 | CdS3_7 2026-01-22 14-26-23 | 0.37325493 | 0.00118565 | 20.68066 | 0.0008896 | 0.26423427 | 0.23506224 | 53.1156 | 4.205243 | 67.25317 | 2343.614 | 0.00034865 |  |  |  | 19.221 | 14:26:23 | 01/22/2026 | C:\Users\jp_ol\OneDrive\Ambiente de Trabalho\TESE\Data_Analysis\data\1st Round\Corrected\CdS3_1_Results Table.txt | CdS31 | 0.05733134 | 3.855715 | 134.3625
57 | CdS3_8 2026-01-22 14-28-56 | 0.36952007 | 0.00212033 | 21.22553 | 0.00155245 | 0.24173237 | 0.37527653 | 47.8972 | 3.852974 | 54.641465 | 1084.123 | 0.00058428 |  |  |  | 19.216 | 14:28:56 | 01/22/2026 | C:\Users\jp_ol\OneDrive\Ambiente de Trabalho\TESE\Data_Analysis\data\1st Round\Corrected\CdS3_1_Results Table.txt | CdS31 | 0.09989528 | 5.458424 | 108.2988
58 | CdS3_9 2026-01-22 14-35-21 | 0.36464543 | 0.00213621 | 21.76301 | 0.00161968 | 0.24480119 | 0.39649946 | 50.9012 | 4.142963 | 46.513341 | 1386.936 | 0.00060063 |  |  |  | 18.977 | 14:35:21 | 01/22/2026 | C:\Users\jp_ol\OneDrive\Ambiente de Trabalho\TESE\Data_Analysis\data\1st Round\Corrected\CdS3_1_Results Table.txt | CdS31 | 0.09815785 | 4.56565 | 136.1387
59 | CdS3_10 2026-01-22 14-36-43 | 0.36186303 | 0.00228742 | 21.94411 | 0.00167847 | 0.23887804 | 0.4009506 | 48.4396 | 3.94507 | 47.180328 | 1002.368 | 0.00062157 |  |  |  | 18.991 | 14:36:43 | 01/22/2026 | C:\Users\jp_ol\OneDrive\Ambiente de Trabalho\TESE\Data_Analysis\data\1st Round\Corrected\CdS3_1_Results Table.txt | CdS31 | 0.1042384 | 4.918004 | 104.4853
60 | CdS3_11 2026-01-22 14-38-31 | 0.32770751 | 0.00432409 | 20.65527 | 0.00268208 | 0.19226756 | 0.51567629 | 36.3912 | 2.526438 | 38.684173 | 180.043 | 0.00090032 |  |  |  | 19.252 | 14:38:31 | 01/22/2026 | C:\Users\jp_ol\OneDrive\Ambiente de Trabalho\TESE\Data_Analysis\data\1st Round\Corrected\CdS3_1_Results Table.txt | CdS31 | 0.2093456 | 8.098361 | 37.69121
61 | CdS3_12 2026-01-22 14-40-38 | 0.36732332 | 0.0046178 | 21.60993 | 0.00314934 | 0.22214239 | 0.69960149 | 41.2446 | 3.35784 | 33.598553 | 424.829 | 0.00117166 |  |  |  | 18.99 | 14:40:38 | 01/22/2026 | C:\Users\jp_ol\OneDrive\Ambiente de Trabalho\TESE\Data_Analysis\data\1st Round\Corrected\CdS3_1_Results Table.txt | CdS31 | 0.2136888 | 7.179635 | 90.78121
62 | CdS3_13 2026-01-22 14-45-48 | 0.3684908 | 0.00484062 | 20.87098 | 0.00328037 | 0.2228349 | 0.73098094 | 40.9806 | 3.232588 | 32.897444 | 366.828 | 0.00122335 |  |  |  | 18.991 | 14:45:48 | 01/22/2026 | C:\Users\jp_ol\OneDrive\Ambiente de Trabalho\TESE\Data_Analysis\data\1st Round\Corrected\CdS3_1_Results Table.txt | CdS31 | 0.2319307 | 7.629927 | 85.07867
63 | CdS3_14 2026-01-22 14-47-32 | 0.37846602 | 0.0030418 | 20.72036 | 0.00219561 | 0.24385544 | 0.5354115 | 46.5083 | 3.740616 | 39.456254 | 777.575 | 0.00084917 |  |  |  | 19.227 | 14:47:32 | 01/22/2026 | C:\Users\jp_ol\OneDrive\Ambiente de Trabalho\TESE\Data_Analysis\data\1st Round\Corrected\CdS3_1_Results Table.txt | CdS31 | 0.1468024 | 5.792274 | 114.1499
64 | CdS3_15 2026-01-22 14-49-23 | 0.3752776 | 0.0031733 | 20.87499 | 0.00220728 | 0.2391765 | 0.52792985 | 44.3315 | 3.561949 | 40.059241 | 631.276 | 0.00085513 |  |  |  | 18.991 | 14:49:23 | 01/22/2026 | C:\Users\jp_ol\OneDrive\Ambiente de Trabalho\TESE\Data_Analysis\data\1st Round\Corrected\CdS3_1_Results Table.txt | CdS31 | 0.1520144 | 6.089583 | 95.96306
65 | CdS3_16 2026-01-22 14-50-52 | 0.3755534 | 0.00333724 | 20.43542 | 0.00235991 | 0.24477332 | 0.57764391 | 46.0893 | 3.627913 | 35.471044 | 565.29 | 0.00091396 |  |  |  | 19.25 | 14:50:52 | 01/22/2026 | C:\Users\jp_ol\OneDrive\Ambiente de Trabalho\TESE\Data_Analysis\data\1st Round\Corrected\CdS3_1_Results Table.txt | CdS31 | 0.1633067 | 5.792658 | 92.31563
66 | CdS3_17 2026-01-22 14-52-17 | 0.33478432 | 0.00270557 | 18.99188 | 0.00151434 | 0.20227329 | 0.30631093 | 33.8173 | 2.205252 | 57.599587 | 197.405 | 0.00054994 |  |  |  | 18.992 | 14:52:17 | 01/22/2026 | C:\Users\jp_ol\OneDrive\Ambiente de Trabalho\TESE\Data_Analysis\data\1st Round\Corrected\CdS3_1_Results Table.txt | CdS31 | 0.1424593 | 8.205597 | 28.12218
67 | CdS3_18 2026-01-22 14-53-58 | 0.36065483 | 0.00492856 | 21.65571 | 0.00330703 | 0.21573579 | 0.71344417 | 40.1373 | 3.215205 | 32.685941 | 293.638 | 0.00120171 |  |  |  | 19.252 | 14:53:58 | 01/22/2026 | C:\Users\jp_ol\OneDrive\Ambiente de Trabalho\TESE\Data_Analysis\data\1st Round\Corrected\CdS3_1_Results Table.txt | CdS31 | 0.2275871 | 7.438898 | 66.82822
68 | CdS3_19 2026-01-22 14-55-56 | 0.36851292 | 0.00471475 | 22.90149 | 0.00330354 | 0.22367773 | 0.73892917 | 42.5296 | 3.681329 | 32.152719 | 435.632 | 0.00121892 |  |  |  | 18.992 | 14:55:56 | 01/22/2026 | C:\Users\jp_ol\OneDrive\Ambiente de Trabalho\TESE\Data_Analysis\data\1st Round\Corrected\CdS3_1_Results Table.txt | CdS31 | 0.2058709 | 6.61931 | 89.68396
69 | CdS3_20 2026-01-22 14-57-24 | 0.36580805 | 0.00443514 | 21.91316 | 0.00305042 | 0.22239893 | 0.67841046 | 41.815 | 3.437849 | 34.522573 | 386.04 | 0.0011242 |  |  |  | 18.992 | 14:57:24 | 01/22/2026 | C:\Users\jp_ol\OneDrive\Ambiente de Trabalho\TESE\Data_Analysis\data\1st Round\Corrected\CdS3_1_Results Table.txt | CdS31 | 0.2023962 | 6.987236 | 78.13301
70 | CdS3_21 2026-01-22 14-58-57 | 0.35230196 | 0.00353558 | 20.98035 | 0.00223316 | 0.22396667 | 0.50015279 | 40.1538 | 3.044021 | 38.010568 | 256.787 | 0.00083635 |  |  |  | 18.991 | 14:58:57 | 01/22/2026 | C:\Users\jp_ol\OneDrive\Ambiente de Trabalho\TESE\Data_Analysis\data\1st Round\Corrected\CdS3_1_Results Table.txt | CdS31 | 0.1685187 | 6.40549 | 43.2734
71 | CdS3_22 2026-01-22 15-00-42 | 0.36148494 | 0.00381127 | 21.6136 | 0.00259408 | 0.23092047 | 0.59902607 | 43.4796 | 3.484127 | 34.360711 | 323.244 | 0.00096772 |  |  |  | 18.965 | 15:00:42 | 01/22/2026 | C:\Users\jp_ol\OneDrive\Ambiente de Trabalho\TESE\Data_Analysis\data\1st Round\Corrected\CdS3_1_Results Table.txt | CdS31 | 0.1763366 | 6.059052 | 56.99976
72 | CdS3_23 2026-01-22 15-02-16 | 0.35017888 | 0.00394078 | 21.60311 | 0.00251712 | 0.21864323 | 0.55035155 | 39.8812 | 3.094328 | 35.720144 | 248.268 | 0.00092362 |  |  |  | 18.993 | 15:02:16 | 01/22/2026 | C:\Users\jp_ol\OneDrive\Ambiente de Trabalho\TESE\Data_Analysis\data\1st Round\Corrected\CdS3_1_Results Table.txt | CdS31 | 0.1824172 | 6.51597 | 45.28836
73 | CdS3_24 2026-01-22 15-03-33 | 0.36824807 | 0.00240155 | 22.29578 | 0.00182445 | 0.25478025 | 0.46483503 | 52.5614 | 4.42616 | 36.513296 | 1069.347 | 0.00069106 |  |  |  | 18.964 | 15:03:33 | 01/22/2026 | C:\Users\jp_ol\OneDrive\Ambiente de Trabalho\TESE\Data_Analysis\data\1st Round\Corrected\CdS3_1_Results Table.txt | CdS31 | 0.1077132 | 3.932964 | 115.1828
74 | CdS3_25 2026-01-22 15-04-41 | 0.35516014 | 0.00251405 | 21.43849 | 0.00158172 | 0.23308968 | 0.36868378 | 41.291 | 3.22453 | 45.4191 | 519.878 | 0.00061362 |  |  |  | 18.99 | 15:04:41 | 01/22/2026 | C:\Users\jp_ol\OneDrive\Ambiente de Trabalho\TESE\Data_Analysis\data\1st Round\Corrected\CdS3_1_Results Table.txt | CdS31 | 0.1172681 | 5.32621 | 60.96508

## CdS32
| Measurement | Voc V | Isc A | Jsc mA/cm2 | Imax A | Vmax V | Pmax mW | Fill Factor | Efficiency | R at Voc | R at Isc | Power W | RShunt ohms | Cell Temp start | Cell Temp end | Exposure | Time | Date | Filename | Sample | Area cm2 | Rseriescm2 | Rshuntcm2
75 | 2_CdS3_1 2026-02-09 15-06-27 | 0.37567141 | 0.0017681 | 15.64603 | 0.00138254 | 0.26222905 | 0.3625418 | 54.5811 | 3.33485 | 48.339337 | 2173.389 | 0.0005306 |  |  |  | 19.049 | 15:06:27 | 2026-09-02 | C:\Users\jp_ol\OneDrive\Ambiente de Trabalho\TESE\Data_Analysis\data\1st Round\Corrected\CdS3_2_Results Table.txt | CdS32 | 0.1130063 | 5.462649 | 245.6066
76 | 2_CdS3_2 2026-02-09 15-09-05 | 0.37535893 | 0.00192986 | 15.71121 | 0.0015185 | 0.26076199 | 0.39596586 | 54.662 | 3.35097 | 45.741836 | 1979.357 | 0.00057844 |  |  |  | 19.05 | 15:09:05 | 2026-09-02 | C:\Users\jp_ol\OneDrive\Ambiente de Trabalho\TESE\Data_Analysis\data\1st Round\Corrected\CdS3_2_Results Table.txt | CdS32 | 0.1228333 | 5.61862 | 243.1309
77 | 2_CdS3_3 2026-02-09 15-10-56 | 0.37101022 | 0.00263963 | 15.13347 | 0.00197992 | 0.24929695 | 0.49358802 | 50.4007 | 2.941634 | 38.861185 | 1101.231 | 0.0007514 |  |  |  | 19.06 | 15:10:56 | 2026-09-02 | C:\Users\jp_ol\OneDrive\Ambiente de Trabalho\TESE\Data_Analysis\data\1st Round\Corrected\CdS3_2_Results Table.txt | CdS32 | 0.1744233 | 6.778295 | 192.0803
78 | 2_CdS3_4 2026-02-09 15-12-27 | 0.38065267 | 0.00272735 | 14.90181 | 0.00208765 | 0.26462985 | 0.55245552 | 53.2142 | 3.137753 | 32.463885 | 1125.143 | 0.00081747 |  |  |  | 19.144 | 15:12:27 | 2026-09-02 | C:\Users\jp_ol\OneDrive\Ambiente de Trabalho\TESE\Data_Analysis\data\1st Round\Corrected\CdS3_2_Results Table.txt | CdS32 | 0.1830214 | 5.941586 | 205.9253
79 | 2_CdS3_5 2026-02-09 15-13-55 | 0.37582084 | 0.00225459 | 14.80235 | 0.00169529 | 0.26032739 | 0.44133079 | 52.0853 | 3.011973 | 39.176517 | 1304.895 | 0.00066158 |  |  |  | 19.054 | 15:13:55 | 2026-09-02 | C:\Users\jp_ol\OneDrive\Ambiente de Trabalho\TESE\Data_Analysis\data\1st Round\Corrected\CdS3_2_Results Table.txt | CdS32 | 0.1523129 | 5.967091 | 198.7524
80 | 2_CdS3_6 2026-02-09 15-15-24 | 0.37915835 | 0.00251144 | 14.10064 | 0.00187616 | 0.26127958 | 0.49020141 | 51.4792 | 2.860955 | 36.912365 | 1172.571 | 0.00073876 |  |  |  | 19.053 | 15:15:24 | 2026-09-02 | C:\Users\jp_ol\OneDrive\Ambiente de Trabalho\TESE\Data_Analysis\data\1st Round\Corrected\CdS3_2_Results Table.txt | CdS32 | 0.1781082 | 6.574395 | 208.8445
81 | 2_CdS3_7 2026-02-09 15-17-27 | 0.38243128 | 0.00310057 | 14.42406 | 0.00237044 | 0.25736735 | 0.61007512 | 51.4504 | 2.950182 | 33.85399 | 998.439 | 0.00091749 |  |  |  | 19.052 | 15:17:27 | 2026-09-02 | C:\Users\jp_ol\OneDrive\Ambiente de Trabalho\TESE\Data_Analysis\data\1st Round\Corrected\CdS3_2_Results Table.txt | CdS32 | 0.2149581 | 7.277191 | 214.6226
82 | 2_CdS3_8 2026-02-09 15-19-11 | 0.38236716 | 0.00299977 | 14.98251 | 0.00233639 | 0.26020876 | 0.60794894 | 53.0028 | 3.156397 | 32.955091 | 1125.405 | 0.00090094 |  |  |  | 19.063 | 15:19:11 | 2026-09-02 | C:\Users\jp_ol\OneDrive\Ambiente de Trabalho\TESE\Data_Analysis\data\1st Round\Corrected\CdS3_2_Results Table.txt | CdS32 | 0.2002181 | 6.598207 | 225.3265
83 | 2_CdS3_9 2026-02-09 15-20-59 | 0.37184142 | 0.00218994 | 15.23807 | 0.00165019 | 0.25513204 | 0.42101759 | 51.7024 | 3.04527 | 42.167925 | 1441.679 | 0.0006341 |  |  |  | 19.063 | 15:20:59 | 2026-09-02 | C:\Users\jp_ol\OneDrive\Ambiente de Trabalho\TESE\Data_Analysis\data\1st Round\Corrected\CdS3_2_Results Table.txt | CdS32 | 0.143715 | 6.060164 | 207.1909
84 | 2_CdS3_10 2026-02-09 15-22-29 | 0.36069398 | 0.00201178 | 15.16495 | 0.00145377 | 0.24194518 | 0.35173202 | 48.4722 | 2.756097 | 48.949859 | 1368.314 | 0.00054851 |  |  |  | 19.053 | 15:22:29 | 2026-09-02 | C:\Users\jp_ol\OneDrive\Ambiente de Trabalho\TESE\Data_Analysis\data\1st Round\Corrected\CdS3_2_Results Table.txt | CdS32 | 0.1326599 | 6.493682 | 181.5203
85 | 2_CdS3_11 2026-02-09 15-24-01 | 0.36163805 | 0.00290737 | 17.27686 | 0.00192403 | 0.23124074 | 0.44491406 | 42.3157 | 2.748282 | 44.060408 | 462.275 | 0.00073294 |  |  |  | 19.049 | 15:24:01 | 2026-09-02 | C:\Users\jp_ol\OneDrive\Ambiente de Trabalho\TESE\Data_Analysis\data\1st Round\Corrected\CdS3_2_Results Table.txt | CdS32 | 0.1682811 | 7.414535 | 77.79215
86 | 2_CdS3_12 2026-02-09 15-25-26 | 0.3641843 | 0.00277147 | 14.94231 | 0.00198019 | 0.23794882 | 0.47118487 | 46.6831 | 2.640738 | 40.415819 | 873.943 | 0.00074674 |  |  |  | 19.05 | 15:25:26 | 2026-09-02 | C:\Users\jp_ol\OneDrive\Ambiente de Trabalho\TESE\Data_Analysis\data\1st Round\Corrected\CdS3_2_Results Table.txt | CdS32 | 0.185478 | 7.496246 | 162.0972
87 | 2_CdS3_13 2026-02-09 15-27-12 | 0.37403498 | 0.00376523 | 14.80831 | 0.00280495 | 0.24319504 | 0.68214924 | 48.4368 | 2.788825 | 31.336079 | 727.384 | 0.00105768 |  |  |  | 19.056 | 15:27:12 | 2026-09-02 | C:\Users\jp_ol\OneDrive\Ambiente de Trabalho\TESE\Data_Analysis\data\1st Round\Corrected\CdS3_2_Results Table.txt | CdS32 | 0.2542647 | 7.967657 | 184.948
88 | 2_CdS3_14 2026-02-09 15-32-45 | 0.38070717 | 0.00396953 | 14.42699 | 0.00294702 | 0.24622507 | 0.72563025 | 48.0159 | 2.741443 | 30.390475 | 692.015 | 0.00113053 |  |  |  | 19.063 | 15:32:45 | 2026-09-02 | C:\Users\jp_ol\OneDrive\Ambiente de Trabalho\TESE\Data_Analysis\data\1st Round\Corrected\CdS3_2_Results Table.txt | CdS32 | 0.2751461 | 8.36182 | 190.4052
89 | 2_CdS3_15 2026-02-09 15-34-14 | 0.37389124 | 0.00321607 | 14.30734 | 0.00239504 | 0.24851937 | 0.59521338 | 49.4996 | 2.752515 | 33.246491 | 844.945 | 0.00091366 |  |  |  | 19.067 | 15:34:14 | 2026-09-02 | C:\Users\jp_ol\OneDrive\Ambiente de Trabalho\TESE\Data_Analysis\data\1st Round\Corrected\CdS3_2_Results Table.txt | CdS32 | 0.2247846 | 7.473299 | 189.9306
90 | 2_CdS3_16 2026-02-09 15-35-55 | 0.36964348 | 0.00231889 | 14.08834 | 0.00166968 | 0.25283969 | 0.42216076 | 49.251 | 2.666138 | 39.502338 | 1045.884 | 0.00065149 |  |  |  | 19.145 | 15:35:55 | 2026-09-02 | C:\Users\jp_ol\OneDrive\Ambiente de Trabalho\TESE\Data_Analysis\data\1st Round\Corrected\CdS3_2_Results Table.txt | CdS32 | 0.1645964 | 6.501944 | 172.1488
91 | 2_CdS3_17 2026-02-09 15-37-05 | 0.37461582 | 0.00290625 | 14.33949 | 0.00216614 | 0.25165195 | 0.54511363 | 50.0689 | 2.795826 | 35.554106 | 977.022 | 0.00083273 |  |  |  | 19.057 | 15:37:05 | 2026-09-02 | C:\Users\jp_ol\OneDrive\Ambiente de Trabalho\TESE\Data_Analysis\data\1st Round\Corrected\CdS3_2_Results Table.txt | CdS32 | 0.2026745 | 7.205911 | 198.0175
92 | 2_CdS3_18 2026-02-09 15-38-38 | 0.38208378 | 0.00275884 | 14.67976 | 0.00215641 | 0.26178277 | 0.56451056 | 53.5535 | 3.122448 | 34.195361 | 1310.969 | 0.00083281 |  |  |  | 19.064 | 15:38:38 | 2026-09-02 | C:\Users\jp_ol\OneDrive\Ambiente de Trabalho\TESE\Data_Analysis\data\1st Round\Corrected\CdS3_2_Results Table.txt | CdS32 | 0.1879349 | 6.426503 | 246.3769
93 | 2_CdS3_19 2026-02-09 15-40-12 | 0.36460307 | 0.00209472 | 14.452 | 0.00148793 | 0.24492615 | 0.36443383 | 47.717 | 2.613628 | 46.232665 | 1207.511 | 0.00057305 |  |  |  | 19.053 | 15:40:12 | 2026-09-02 | C:\Users\jp_ol\OneDrive\Ambiente de Trabalho\TESE\Data_Analysis\data\1st Round\Corrected\CdS3_2_Results Table.txt | CdS32 | 0.1449433 | 6.701114 | 175.0206
94 | 2_CdS3_20 2026-02-09 15-41-10 | 0.37817283 | 0.00236332 | 18.50008 | 0.00160587 | 0.25711408 | 0.41289061 | 46.1979 | 3.359762 | 43.980277 | 525.249 | 0.00064805 |  |  |  | 19.062 | 15:41:10 | 2026-09-02 | C:\Users\jp_ol\OneDrive\Ambiente de Trabalho\TESE\Data_Analysis\data\1st Round\Corrected\CdS3_2_Results Table.txt | CdS32 | 0.1277465 | 5.618325 | 67.09871
95 | 2_CdS3_21 2026-02-09 15-42-23 | 0.38739785 | 0.00174741 | 14.97461 | 0.00139651 | 0.27728631 | 0.38723283 | 57.2032 | 3.449477 | 43.287825 | 2440.959 | 0.00055277 |  |  |  | 19.068 | 15:42:23 | 2026-09-02 | C:\Users\jp_ol\OneDrive\Ambiente de Trabalho\TESE\Data_Analysis\data\1st Round\Corrected\CdS3_2_Results Table.txt | CdS32 | 0.1166915 | 5.051321 | 284.8392
96 | 2_CdS3_22 2026-02-09 15-43-24 | 0.34855739 | 0.00195511 | 15.30459 | 0.00143821 | 0.23461453 | 0.33742544 | 49.5146 | 2.745677 | 47.280891 | 1524.012 | 0.00052131 |  |  |  | 19.082 | 15:43:24 | 2026-09-02 | C:\Users\jp_ol\OneDrive\Ambiente de Trabalho\TESE\Data_Analysis\data\1st Round\Corrected\CdS3_2_Results Table.txt | CdS32 | 0.1277466 | 6.039975 | 194.6874
97 | 2_CdS3_23 2026-02-09 15-44-46 | 0.38610293 | 0.00268529 | 16.3144 | 0.00210402 | 0.26389047 | 0.55523064 | 53.5524 | 3.506547 | 34.671103 | 1393.019 | 0.00081992 |  |  |  | 19.063 | 15:44:46 | 2026-09-02 | C:\Users\jp_ol\OneDrive\Ambiente de Trabalho\TESE\Data_Analysis\data\1st Round\Corrected\CdS3_2_Results Table.txt | CdS32 | 0.1645963 | 5.706734 | 229.2857
98 | 2_CdS3_24 2026-02-09 15-45-54 | 0.38349557 | 0.00273937 | 15.27503 | 0.00211298 | 0.25926401 | 0.54781876 | 52.1466 | 3.175365 | 36.663025 | 1292.815 | 0.00081981 |  |  |  | 19.062 | 15:45:54 | 2026-09-02 | C:\Users\jp_ol\OneDrive\Ambiente de Trabalho\TESE\Data_Analysis\data\1st Round\Corrected\CdS3_2_Results Table.txt | CdS32 | 0.1793364 | 6.575016 | 231.8488
99 | 2_CdS3_25 2026-02-09 15-47-28 | 0.3837273 | 0.00205534 | 14.42479 | 0.00162984 | 0.27159473 | 0.44265711 | 56.1257 | 3.229341 | 38.870176 | 1971.819 | 0.00063796 |  |  |  | 19.064 | 15:47:28 | 2026-09-02 | C:\Users\jp_ol\OneDrive\Ambiente de Trabalho\TESE\Data_Analysis\data\1st Round\Corrected\CdS3_2_Results Table.txt | CdS32 | 0.1424866 | 5.538481 | 280.9579