## CdS2_Results Table_1
Measurement | Voc V | Isc A | Jsc mA/cm2 | Imax A | Vmax V | Pmax mW | Fill Factor | Efficiency | R at Voc | R at Isc | Power W | RShunt ohms | Cell Temp start | Cell Temp end | Exposure | Time | Date
CdS2_1 2026-01-22 15-12-15 | 0.28590184 | 0.00152481 | 11.13000891 | 0.00096676 | 0.17476744 | 0.16895831 | 38.7567 | 1.2649 | 82.716305 | 505.353 | 0.00028744 | NaN | NaN | NaN | 19.248 | 15:12 | 01/22/2026
CdS2_2 2026-01-22 15-13-55 | 0.33487447 | 0.00262433 | 15.80924139 | 0.0015949 | 0.20292088 | 0.32363805 | 36.8263 | 1.9996 | 59.335832 | 266.359 | 0.0005607 | NaN | NaN | NaN | 18.992 | 15:14 | 01/22/2026
CdS2_3 2026-01-22 15-15-42 | 0.29911859 | 0.00232908 | 14.03061185 | 0.00135422 | 0.17239353 | 0.23345886 | 33.5106 | 1.4424 | 71.173405 | 235.325 | 0.00042094 | NaN | NaN | NaN | 18.993 | 15:16 | 01/22/2026
CdS2_4 2026-01-22 15-17-04 | 0.21823373 | 0.00168655 | 11.31912254 | 0.00090528 | 0.11982174 | 0.10847202 | 29.4711 | 0.7467 | 90.42246 | 171.338 | 0.00020486 | NaN | NaN | NaN | 18.987 | 15:17 | 01/22/2026
CdS2_5 2026-01-22 15-18-45 | 0.29939737 | 0.00158456 | 12.28342058 | 0.00103255 | 0.18333121 | 0.18929889 | 39.9017 | 1.5051 | 80.722348 | 625.424 | 0.00031902 | NaN | NaN | NaN | 18.991 | 15:19 | 01/22/2026
CdS2_6 2026-01-22 15-20-20 | 0.07801343 | 0.00120153 | 9.17200573 | 0.00060716 | 0.03966245 | 0.0240814 | 25.6907 | 0.1885 | 60.024378 | 67.368 | 4.771e-05 | NaN | NaN | NaN | 19.29 | 15:20 | 01/22/2026
CdS2_7 2026-01-22 15-22-14 | 0.20242075 | 0.00173489 | 10.77570203 | 0.00094143 | 0.1113441 | 0.1048223 | 29.8488 | 0.6678 | 79.59623 | 158.731 | 0.00019702 | NaN | NaN | NaN | 18.978 | 15:22 | 01/22/2026
CdS2_8 2026-01-22 15-23-28 | 0.27454712 | 0.00203716 | 11.25503105 | 0.0012042 | 0.1605757 | 0.19336587 | 34.573 | 1.0957 | 71.249689 | 264.282 | 0.00034438 | NaN | NaN | NaN | 18.967 | 15:23 | 01/22/2026
CdS2_9 2026-01-22 15-24-52 | 0.29808814 | 0.00225256 | 12.58414032 | 0.00135943 | 0.178264 | 0.24233781 | 36.0911 | 1.3886 | 64.607983 | 276.726 | 0.00042378 | NaN | NaN | NaN | 18.985 | 15:25 | 01/22/2026
CdS2_10 2026-01-22 15-26-34 | 0.27797018 | 0.0015908 | 10.06835761 | 0.00097544 | 0.16807312 | 0.16394552 | 37.0754 | 1.0642 | 80.927057 | 393.67 | 0.00028385 | NaN | NaN | NaN | 18.987 | 15:27 | 01/22/2026
CdS2_11 2026-01-22 15-28-27 | 0.28656075 | 0.00236404 | 13.82480257 | 0.00136295 | 0.16794036 | 0.22889357 | 33.7879 | 1.3729 | 65.565165 | 208.14 | 0.00041044 | NaN | NaN | NaN | 18.992 | 15:28 | 01/22/2026
CdS2_12 2026-01-22 15-29-44 | 0.25658739 | 0.00270091 | 13.57241111 | 0.00153552 | 0.14631209 | 0.22466561 | 32.4184 | 1.1579 | 56.7399 | 154.574 | 0.00040957 | NaN | NaN | NaN | 18.993 | 15:30 | 01/22/2026
CdS2_13 2026-01-22 15-31-34 | 0.26016105 | 0.00226831 | 11.01120288 | 0.00134241 | 0.15126471 | 0.20305971 | 34.4096 | 1.011 | 62.849568 | 227.513 | 0.00036207 | NaN | NaN | NaN | 18.98 | 15:32 | 01/22/2026
CdS2_14 2026-01-22 15-34-00 | 0.264496 | 0.002145 | 11.65763296 | 0.00123164 | 0.15303306 | 0.18848094 | 33.2216 | 1.0506 | 69.901609 | 211.752 | 0.00034035 | NaN | NaN | NaN | 19.244 | 15:34 | 01/22/2026
CdS2_15 2026-01-22 15-35-18 | 0.13986286 | 0.00135448 | 9.67485913 | 0.00068841 | 0.07241637 | 0.04985195 | 26.3152 | 0.3652 | 91.413376 | 113.294 | 9.807e-05 | NaN | NaN | NaN | 18.995 | 15:35 | 01/22/2026
CdS2_16 2026-01-22 15-36-38 | 0.14194758 | 0.00121294 | 10.82979638 | 0.00062154 | 0.0741602 | 0.04609347 | 26.7715 | 0.4221 | 98.534473 | 130.036 | 9.014e-05 | NaN | NaN | NaN | 19.242 | 15:37 | 01/22/2026
CdS2_17 2026-01-22 15-38-08 | 0.24211232 | 0.00166128 | 11.07516912 | 0.00094125 | 0.13780582 | 0.12970927 | 32.2487 | 0.8869 | 86.123429 | 235.467 | 0.00023718 | NaN | NaN | NaN | 18.987 | 15:38 | 01/22/2026
CdS2_18 2026-01-22 15-39-20 | 0.17407841 | 0.00243738 | 13.61665095 | 0.00126312 | 0.09170483 | 0.11583426 | 27.3004 | 0.6637 | 58.608831 | 83.802 | 0.00022488 | NaN | NaN | NaN | 19.258 | 15:39 | 01/22/2026
CdS2_19 2026-01-22 15-40-32 | 0.24878627 | 0.00216669 | 13.21154718 | 0.00118234 | 0.13938456 | 0.16479991 | 30.5726 | 1.0306 | 73.516713 | 162.452 | 0.00030721 | NaN | NaN | NaN | 19.249 | 15:41 | 01/22/2026
CdS2_20 2026-01-22 15-58-45 | 0.26136434 | 0.00175342 | 12.61453441 | 0.00104533 | 0.15541147 | 0.16245626 | 35.449 | 1.1987 | 75.365331 | 299.867 | 0.00028606 | NaN | NaN | NaN | 19.245 | 15:59 | 01/22/2026
CdS2_21 2026-01-22 15-43-33 | 0.2345453 | 0.00275503 | 19.13212368 | 0.00145855 | 0.12387113 | 0.18067246 | 27.9602 | 1.2868 | 66.768931 | 103.558 | 0.00034758 | NaN | NaN | NaN | 19.493 | 15:44 | 01/22/2026
CdS2_22 2026-01-22 15-45-16 | 0.26609076 | 0.00360928 | 23.13638229 | 0.00197081 | 0.14585248 | 0.28744745 | 29.9301 | 1.8899 | 51.445668 | 106.611 | 0.00054026 | NaN | NaN | NaN | 18.992 | 15:45 | 01/22/2026
CdS2_23 2026-01-22 15-46-29 | 0.28275494 | 0.00317068 | 17.61487415 | 0.00177374 | 0.15902111 | 0.28206217 | 31.4617 | 1.6072 | 55.657626 | 137.223 | 0.00052019 | NaN | NaN | NaN | 19.252 | 15:46 | 01/22/2026
CdS2_24 2026-01-22 15-47-46 | 0.17031921 | 0.00168382 | 11.69322293 | 0.00087397 | 0.09109782 | 0.07961713 | 27.7617 | 0.5671 | 77.931641 | 117.525 | 0.00015363 | NaN | NaN | NaN | 18.982 | 15:48 | 01/22/2026
CdS2_25 2026-01-22 15-49-16 | 0.31203721 | 0.00123456 | 11.75771355 | 0.00081085 | 0.19887828 | 0.1612598 | 41.8608 | 1.5752 | 92.27248 | 765.082 | 0.00026543 | NaN | NaN | NaN | 19.246 | 15:49 | 01/22/2026