## Corrected Results
Measurement | Voc V | Isc A | Jsc mA/cm2 | Imax A | Vmax V | Pmax mW | Fill Factor | Efficiency | R at Voc | R at Isc | Power W | RShunt ohms | Cell Temp start | Cell Temp end | Exposure | Time | Date
Mo_125Se_400Sb_1 2026-08-21 13-35-56 | 0.16432886 | 0.00148544 | 13.24156 | 0.00079462 | 0.08855822 | 0.07037051 | 28.8285 | 0.6272806 | 83.257143 | 149.654 | 0.00013416 |  |  |  | 14.549 | 13:35:56 | 08/21/2026
Mo_125Se_400Sb_2 2026-08-21 13-37-33 | 0.15220427 | 0.00157629 | 9.876157 | 0.00080772 | 0.07893934 | 0.06376055 | 26.576 | 0.3994377 | 84.779292 | 110.133 | 0.00012503 |  |  |  | 14.548 | 13:37:33 | 08/21/2026
Mo_125Se_400Sb_3 2026-08-21 13-38-39 | 0.33435383 | 0.00284965 | 13.46771 | 0.00171778 | 0.19458208 | 0.33424906 | 35.081 | 1.579659 | 64.564901 | 268.717 | 0.00059237 |  |  |  | 14.829 | 13:38:39 | 08/21/2026
Mo_125Se_400Sb_4 2026-08-21 13-39-55 | 0.33575747 | 0.00319924 | 15.18535 | 0.00196153 | 0.19622737 | 0.38490586 | 35.8329 | 1.827019 | 56.65534 | 238.823 | 0.00067482 |  |  |  | 14.57 | 13:39:55 | 08/21/2026
Mo_125Se_400Sb_5 2026-08-21 13-42-54 | 0.33109573 | 0.00274002 | 15.40668 | 0.00164929 | 0.1935156 | 0.3191643 | 35.1809 | 1.794564 | 64.973167 | 261.153 | 0.00056428 |  |  |  | 14.572 | 13:42:54 | 08/21/2026
Mo_125Se_400Sb_6 2026-08-21 13-44-15 | 0.2372177 | 0.00193435 | 13.59565 | 0.00100976 | 0.12796324 | 0.12921235 | 28.1593 | 0.9081917 | 91.107803 | 147.299 | 0.0002483 |  |  |  | 14.822 | 13:44:15 | 08/21/2026
Mo_125Se_400Sb_7 2026-08-21 13-45-59 | 0.23607902 | 0.00209904 | 12.78608 | 0.00108923 | 0.12466293 | 0.1357872 | 27.402 | 0.8271639 | 87.596079 | 130.147 | 0.00026352 |  |  |  | 14.561 | 13:45:59 | 08/21/2026
Mo_125Se_400Sb_8 2026-08-21 13-47-16 | 0.33298098 | 0.00216657 | 17.72793 | 0.00141973 | 0.20562731 | 0.29193514 | 40.4664 | 2.388732 | 63.764524 | 540.756 | 0.00048925 |  |  |  | 14.573 | 13:47:16 | 08/21/2026
Correction Factor
1.096453