## Corrected Results
Measurement | Voc V | Isc A | Jsc mA/cm2 | Imax A | Vmax V | Pmax mW | Fill Factor | Efficiency | R at Voc | R at Isc | Power W | RShunt ohms | Cell Temp start | Cell Temp end | Exposure | Time | Date
Mo_25Se_200Sb_1 2026-08-21 11-44-21 | 0.31845394 | 0.00194 | 22.26246 | 0.00122927 | 0.19587433 | 0.24078195 | 38.9741 | 2.763085 | 66.14612 | 489.457 | 0.00041065 |  |  |  | 14.83 | 11:44:21 | 08/21/2026
Mo_25Se_200Sb_2 2026-08-21 11-46-02 | 0.34775571 | 0.00198665 | 20.57855 | 0.00128279 | 0.21550951 | 0.27645421 | 40.0154 | 2.863631 | 66.302107 | 660.03 | 0.00046785 |  |  |  | 14.564 | 11:46:02 | 08/21/2026
Mo_25Se_200Sb_3 2026-08-21 11-48-13 | 0.31643485 | 0.00164507 | 17.04034 | 0.00099813 | 0.18991353 | 0.18955804 | 36.4144 | 1.963516 | 87.445696 | 439.727 | 0.0003319 |  |  |  | 14.567 | 11:48:13 | 08/21/2026
Mo_25Se_200Sb_4 2026-08-21 11-50-57 | 0.31071562 | 0.00136749 | 21.63041 | 0.00091146 | 0.19455598 | 0.17733058 | 41.7346 | 2.804989 | 84.148065 | 1201.492 | 0.00029576 |  |  |  | 14.817 | 11:50:57 | 08/21/2026
Mo_25Se_200Sb_5 2026-08-21 11-52-08 | 0.31179663 | 0.00239459 | 20.76199 | 0.00157077 | 0.18766615 | 0.29477997 | 39.4817 | 2.555906 | 55.475499 | 660.528 | 0.00050349 |  |  |  | 14.573 | 11:52:08 | 08/21/2026
Mo_25Se_200Sb_6 2026-08-21 11-54-56 | 0.23668748 | 0.00212083 | 12.92935 | 0.00111297 | 0.12580766 | 0.14002018 | 27.8939 | 0.8536465 | 85.710426 | 135.526 | 0.00027005 |  |  |  | 14.564 | 11:54:56 | 08/21/2026
Mo_25Se_200Sb_7 2026-08-21 11-56-59 | 0.34250832 | 0.00343046 | 19.58709 | 0.00197105 | 0.19556354 | 0.38546482 | 32.8066 | 2.200893 | 53.552244 | 198.618 | 0.00070468 |  |  |  | 14.571 | 11:56:59 | 08/21/2026
Mo_25Se_200Sb_8 2026-08-21 11-58-22 | 0.3211684 | 0.00352973 | 21.97633 | 0.00210904 | 0.18388164 | 0.38781312 | 34.2096 | 2.41451 | 48.959096 | 239.209 | 0.00069855 |  |  |  | 14.551 | 11:58:22 | 08/21/2026
Mo_25Se_200Sb_9 2026-08-21 11-59-51 | 0.30690657 | 0.00323948 | 21.91798 | 0.00195055 | 0.1765915 | 0.34445036 | 34.6454 | 2.330468 | 50.183602 | 224.8 | 0.00061571 |  |  |  | 14.574 | 11:59:51 | 08/21/2026
Mo_25Se_200Sb_10 2026-08-21 12-02-31 | 0.29758957 | 0.00271859 | 15.29864 | 0.00148529 | 0.16557004 | 0.24591977 | 30.3971 | 1.383884 | 67.617738 | 160.893 | 0.00046092 |  |  |  | 14.831 | 12:02:31 | 08/21/2026
Mo_25Se_200Sb_11 2026-08-21 12-03-48 | 0.26447361 | 0.00263473 | 15.34307 | 0.00143514 | 0.14573957 | 0.20915651 | 30.016 | 1.218024 | 65.23444 | 146.217 | 0.0003936 |  |  |  | 14.565 | 12:03:48 | 08/21/2026
Correction Factor
1.170501