## Corrected Results
Measurement | Voc V | Isc A | Jsc mA/cm2 | Imax A | Vmax V | Pmax mW | Fill Factor | Efficiency | R at Voc | R at Isc | Power W | RShunt ohms | Cell Temp start | Cell Temp end | Exposure | Time | Date
Mo_25Se_300Sb_1 2026-08-21 13-11-47 | 0.25611489 | 0.00293649 | 14.59958 | 0.00160658 | 0.13962422 | 0.22431679 | 29.8263 | 1.115284 | 60.58387 | 129.858 | 0.00042276 |  |  |  | 14.57 | 13:11:47 | 08/21/2026
Mo_25Se_300Sb_2 2026-08-21 13-13-07 | 0.32398124 | 0.00275099 | 15.33135 | 0.00168696 | 0.18881394 | 0.31852082 | 35.7378 | 1.775133 | 60.542241 | 345.049 | 0.00056302 |  |  |  | 14.571 | 13:13:07 | 08/21/2026
Mo_25Se_300Sb_3 2026-08-21 13-14-26 | 0.18818425 | 0.00239463 | 18.87663 | 0.00138338 | 0.10641667 | 0.14721495 | 32.6686 | 1.160457 | 47.742122 | 161.211 | 0.00026875 |  |  |  | 14.568 | 13:14:26 | 08/21/2026
Mo_25Se_300Sb_4 2026-08-21 13-15-57 | 0.14418992 | 0.00201026 | 16.38565 | 0.00113559 | 0.08033615 | 0.09122876 | 31.4735 | 0.7436028 | 46.307681 | 126.47 | 0.00016847 |  |  |  | 14.553 | 13:15:57 | 08/21/2026
Mo_25Se_300Sb_5 2026-08-21 13-16-59 | 0.28281461 | 0.00243477 | 17.57434 | 0.00140642 | 0.15847763 | 0.2228862 | 32.3686 | 1.608823 | 69.225336 | 251.807 | 0.00040935 |  |  |  | 14.83 | 13:16:59 | 08/21/2026
Mo_25Se_300Sb_6 2026-08-21 13-18-11 | 0.22556053 | 0.00208602 | 16.23028 | 0.00118463 | 0.12911794 | 0.15295709 | 32.5079 | 1.190052 | 61.856136 | 193.964 | 0.00027837 |  |  |  | 14.825 | 13:18:11 | 08/21/2026
Mo_25Se_300Sb_7 2026-08-21 13-22-11 | 0.15162652 | 0.00128252 | 14.22879 | 0.0007276 | 0.08471635 | 0.06163963 | 31.6973 | 0.6838127 | 74.514715 | 204.964 | 0.00011362 |  |  |  | 14.552 | 13:22:11 | 08/21/2026
Mo_25Se_300Sb_8 2026-08-21 13-24-20 | 0.11052699 | 0.00146182 | 14.71893 | 0.00079481 | 0.06115521 | 0.04860693 | 30.084 | 0.4894646 | 49.139034 | 114.772 | 9.153e-05 |  |  |  | 14.579 | 13:24:20 | 08/21/2026
Mo_25Se_300Sb_9 2026-08-21 13-27-18 | 0.21119684 | 0.00204462 | 16.55314 | 0.00117177 | 0.12066306 | 0.14138934 | 32.7428 | 1.14464 | 57.576959 | 197.438 | 0.00025799 |  |  |  | 14.564 | 13:27:18 | 08/21/2026
Mo_25Se_300Sb_10 2026-08-21 13-28-22 | 0.21496024 | 0.00209553 | 17.80755 | 0.0012149 | 0.12268807 | 0.14905331 | 33.0894 | 1.266617 | 58.489045 | 199.896 | 0.00027084 |  |  |  | 14.565 | 13:28:22 | 08/21/2026
Mo_25Se_300Sb_11 2026-08-21 13-30-11 | 0.15187438 | 0.00160521 | 15.63705 | 0.00087405 | 0.08388969 | 0.07332381 | 30.0767 | 0.7142469 | 63.704699 | 133.113 | 0.00013764 |  |  |  | 14.552 | 13:30:11 | 08/21/2026
Correction Factor
1.1982