## Mo_125Se_200Sb_Results Table
Measurement | Voc V | Isc A | Jsc mA/cm2 | Imax A | Vmax V | Pmax mW | Fill Factor | Efficiency | R at Voc | R at Isc | Power W | RShunt ohms | Cell Temp start | Cell Temp end | Exposure | Time | Date
Mo_125Se_200Sb_1 2026-08-21 11-17-25 | 0.00447222 | 0.0004785 | 7.47649352 | 0 | NaN | NaN | NaN | NaN | 9.177846 | 10.478 | 1.09e-06 | NaN | NaN | NaN | 14.575 | 11:17 | 08/21/2026
Mo_125Se_200Sb_2 2026-08-21 11-20-29 | 0.02416342 | 0.00089709 | 7.41399976 | 0.00047291 | 0.01270679 | 0.00600919 | 27.7217 | 0.0497 | 20.582543 | 31.021 | 1.164e-05 | NaN | NaN | NaN | 14.741 | 11:20 | 08/21/2026
Mo_125Se_200Sb_3 2026-08-21 11-23-01 | 0.03502886 | 0.00103848 | 7.63588061 | 0.0005379 | 0.01846188 | 0.00993056 | 27.2992 | 0.073 | 27.940086 | 41.077 | 1.926e-05 | NaN | NaN | NaN | 14.576 | 11:23 | 08/21/2026
Mo_125Se_200Sb_4 2026-08-21 11-24-49 | 0.00943497 | 0.00062943 | 6.48895818 | 0 | NaN | NaN | NaN | NaN | 12.544798 | 16.937 | 3.09e-06 | NaN | NaN | NaN | 14.556 | 11:25 | 08/21/2026
Mo_125Se_200Sb_5 2026-08-21 11-26-14 | 0.05606947 | 0.00100954 | 10.40763209 | 0.00053048 | 0.02966029 | 0.01573422 | 27.7968 | 0.1622 | 42.91531 | 69.973 | 3.036e-05 | NaN | NaN | NaN | 14.58 | 11:26 | 08/21/2026
Mo_125Se_200Sb_6 2026-08-21 11-27-56 | 0.15372483 | 0.00217576 | 14.03717929 | 0.00121697 | 0.08543194 | 0.10396802 | 31.0845 | 0.6708 | 45.457422 | 122.739 | 0.00019305 | NaN | NaN | NaN | 14.831 | 11:28 | 08/21/2026
Mo_125Se_200Sb_7 2026-08-21 11-29-03 | 0.12827162 | 0.00186233 | 11.78689442 | 0.00100972 | 0.06824733 | 0.06891036 | 28.8468 | 0.4361 | 51.35647 | 96.707 | 0.00013138 | NaN | NaN | NaN | 14.553 | 11:29 | 08/21/2026
Mo_125Se_200Sb_8 2026-08-21 11-31-16 | 0.00671594 | 0.00067142 | 6.9218289 | 0 | NaN | NaN | NaN | NaN | 9.00295 | 11.465 | 2.34e-06 | NaN | NaN | NaN | 14.307 | 11:31 | 08/21/2026
Mo_125Se_200Sb_9 2026-08-21 11-32-32 | 0.11309862 | 0.00199972 | 11.62627427 | 0.00105034 | 0.0588132 | 0.06177359 | 27.3134 | 0.3591 | 45.961968 | 68.515 | 0.00011995 | NaN | NaN | NaN | 14.831 | 11:33 | 08/21/2026
Mo_125Se_200Sb_10 2026-08-21 11-34-01 | 0.17639787 | 0.00242268 | 14.42068493 | 0.00137455 | 0.09724287 | 0.13366499 | 31.2773 | 0.7956 | 47.134716 | 138.881 | 0.00024815 | NaN | NaN | NaN | 14.561 | 11:34 | 08/21/2026
Mo_125Se_200Sb_11 2026-08-21 11-35-10 | 0.07534821 | 0.00123663 | 12.88151548 | 0.00065944 | 0.04016052 | 0.02648349 | 28.4226 | 0.2759 | 46.386312 | 84.817 | 5.077e-05 | NaN | NaN | NaN | 14.556 | 11:35 | 08/21/2026