## Mo_125Se_300Sb_Results Table
Measurement | Voc V | Isc A | Jsc mA/cm2 | Imax A | Vmax V | Pmax mW | Fill Factor | Efficiency | R at Voc | R at Isc | Power W | RShunt ohms | Cell Temp start | Cell Temp end | Exposure | Time | Date
Mo_125Se_300Sb_1 2026-08-21 12-08-53 | 0.18183507 | 0.00199591 | 16.09604746 | 0.00111972 | 0.09910741 | 0.11097285 | 30.5772 | 0.8949 | 63.326698 | 155.053 | 0.0002073 | NaN | NaN | NaN | 14.821 | 12:09 | 08/21/2026
Mo_125Se_300Sb_2 2026-08-21 12-11-20 | 0.13270062 | 0.0019851 | 13.14634854 | 0.00106028 | 0.07093612 | 0.0752123 | 28.5518 | 0.4981 | 50.755697 | 86.643 | 0.00014367 | NaN | NaN | NaN | 14.552 | 12:11 | 08/21/2026
Mo_125Se_300Sb_3 2026-08-21 12-12-57 | 0.12435095 | 0.00212763 | 12.58953695 | 0.00109693 | 0.06553206 | 0.07188413 | 27.1699 | 0.4253 | 48.830952 | 68.821 | 0.00013985 | NaN | NaN | NaN | 14.552 | 12:13 | 08/21/2026
Mo_125Se_300Sb_4 2026-08-21 12-14-51 | 0.19912305 | 0.00202902 | 16.63130169 | 0.00115828 | 0.11082936 | 0.12837181 | 31.7733 | 1.0522 | 62.643155 | 167.597 | 0.00023617 | NaN | NaN | NaN | 14.565 | 12:15 | 08/21/2026
Mo_125Se_300Sb_5 2026-08-21 12-15-50 | 0.26383077 | 0.00278885 | 14.99380413 | 0.00158533 | 0.14730435 | 0.23352622 | 31.7384 | 1.2555 | 60.604361 | 157.125 | 0.00042942 | NaN | NaN | NaN | 14.563 | 12:16 | 08/21/2026
Mo_125Se_300Sb_6 2026-08-21 12-16-51 | 0.2386856 | 0.0022436 | 12.82056731 | 0.00118155 | 0.1272477 | 0.15034982 | 28.0758 | 0.8591 | 81.327975 | 127.84 | 0.00028916 | NaN | NaN | NaN | 14.821 | 12:17 | 08/21/2026
Mo_125Se_300Sb_7 2026-08-21 12-18-05 | 0.30234924 | 0.00257046 | 17.02289091 | 0.00159115 | 0.17454268 | 0.27772335 | 35.735 | 1.8392 | 63.960569 | 360.887 | 0.00049065 | NaN | NaN | NaN | 14.829 | 12:18 | 08/21/2026
Mo_125Se_300Sb_8 2026-08-21 12-19-23 | 0.2612697 | 0.00130176 | 15.87515451 | 0.00081939 | 0.15515073 | 0.12712848 | 37.3785 | 1.5503 | 98.692446 | 573.317 | 0.00022026 | NaN | NaN | NaN | 14.802 | 12:19 | 08/21/2026
Mo_125Se_300Sb_9 2026-08-21 12-21-06 | 0.25158074 | 0.00138666 | 15.23799462 | 0.00078076 | 0.14251261 | 0.1112679 | 31.8951 | 1.2227 | 110.982083 | 289.158 | 0.00020406 | NaN | NaN | NaN | 14.563 | 12:21 | 08/21/2026
Mo_125Se_300Sb_10 2026-08-21 12-23-21 | 0.07800321 | 0.00120422 | 11.04786594 | 0.00060026 | 0.03939176 | 0.02364538 | 25.1726 | 0.2169 | 63.328544 | 65.416 | 4.721e-05 | NaN | NaN | NaN | 14.549 | 12:23 | 08/21/2026