## Sheet1
wavelength | T | R | thickness
300 | 33.662307 | 0.528219 | 185.2
301 | 33.628136 | 0.515282
302 | 33.694541 | 0.525359
303 | 33.705957 | 0.500773
304 | 33.661485 | 0.510027
305 | 33.675101 | 0.493351
306 | 33.746627 | 0.467698
307 | 33.743189 | 0.485237
308 | 33.712906 | 0.488859
309 | 33.668827 | 0.475929
310 | 33.702421 | 0.459469
311 | 33.730198 | 0.472958
312 | 33.707939 | 0.455438
313 | 33.681817 | 0.456135
314 | 33.66737 | 0.455303
315 | 33.677345 | 0.43634
316 | 33.629903 | 0.418247
317 | 33.547594 | 0.400344
318 | 33.690216 | 0.408051
319 | 33.625571 | 0.429178
320 | 33.550365 | 0.404228
321 | 33.56169 | 0.366544
322 | 33.556971 | 0.375702
323 | 33.589837 | 0.39668
324 | 33.537051 | 0.340632
325 | 33.466624 | 0.366975
326 | 33.495813 | 0.42466
327 | 33.4592 | 0.398054
328 | 33.349262 | 0.352508
329 | 33.455096 | 0.364645
330 | 33.506884 | 0.340346
331 | 33.434394 | 0.307679
332 | 33.287095 | 0.333118
333 | 33.2909 | 0.345411
334 | 33.362423 | 0.310636
335 | 33.285294 | 0.335251
336 | 33.377143 | 0.335771
337 | 33.30503 | 0.321478
338 | 33.257451 | 0.34244
339 | 33.2316 | 0.350239
340 | 33.198992 | 0.334024
341 | 33.291205 | 0.333652
342 | 33.30164 | 0.317588
343 | 33.226753 | 0.330289
344 | 33.213646 | 0.352659
345 | 33.23438 | 0.365435
346 | 33.107566 | 0.342066
347 | 33.185279 | 0.365901
348 | 33.181075 | 0.343066
349 | 33.215443 | 0.31827
350 | 33.253795 | 0.317603
351 | 33.205945 | 0.33668
352 | 33.206106 | 0.341106
353 | 33.239279 | 0.34932
354 | 33.168997 | 0.349037
355 | 33.213965 | 0.355932
356 | 33.240655 | 0.335091
357 | 33.11325 | 0.351707
358 | 33.187444 | 0.343136
359 | 33.145556 | 0.349013
360 | 33.093689 | 0.335842
361 | 33.127316 | 0.337152
362 | 33.10894 | 0.360728
363 | 33.103325 | 0.359017
364 | 33.1273 | 0.338336
365 | 33.121662 | 0.332314
366 | 33.10907 | 0.354354
367 | 33.05075 | 0.386215
368 | 33.119416 | 0.378934
369 | 33.129183 | 0.374338
370 | 33.125869 | 0.361935
371 | 33.102463 | 0.376586
372 | 33.056824 | 0.388317
373 | 32.990116 | 0.386214
374 | 33.01188 | 0.40338
375 | 33.101545 | 0.405734
376 | 33.06979 | 0.359168
377 | 33.040327 | 0.326834
378 | 33.007422 | 0.332283
379 | 32.985545 | 0.330486
380 | 32.921172 | 0.324105
381 | 32.938021 | 0.339879
382 | 32.953702 | 0.34444
383 | 32.925037 | 0.339118
384 | 32.902084 | 0.3516
385 | 32.919937 | 0.344835
386 | 32.918348 | 0.329701
387 | 32.902888 | 0.339868
388 | 32.876063 | 0.340047
389 | 32.90065 | 0.340669
390 | 32.904881 | 0.333126
391 | 32.873314 | 0.334766
392 | 32.896547 | 0.33952
393 | 32.897927 | 0.334198
394 | 32.89203 | 0.337898
395 | 32.90268 | 0.332191
396 | 32.885428 | 0.342096
397 | 32.894292 | 0.336202
398 | 32.922995 | 0.329986
399 | 32.912823 | 0.333604
400 | 32.91896 | 0.341762
401 | 32.931223 | 0.338614
402 | 32.947603 | 0.339856
403 | 32.910839 | 0.343474
404 | 32.920744 | 0.349392
405 | 32.932376 | 0.345158
406 | 32.897066 | 0.348808
407 | 32.904309 | 0.355245
408 | 32.931204 | 0.343423
409 | 32.937102 | 0.3391
410 | 32.938089 | 0.333533
411 | 32.949926 | 0.330793
412 | 32.948229 | 0.337758
413 | 32.953473 | 0.346422
414 | 32.960309 | 0.349408
415 | 32.989043 | 0.333892
416 | 32.969813 | 0.331338
417 | 32.950252 | 0.334003
418 | 32.95262 | 0.337179
419 | 32.969882 | 0.33329
420 | 32.962552 | 0.327682
421 | 32.95973 | 0.332885
422 | 32.952196 | 0.332159
423 | 32.94177 | 0.33886
424 | 32.943029 | 0.343345
425 | 32.960378 | 0.342596
426 | 32.991836 | 0.343411
427 | 32.982931 | 0.336721
428 | 32.977418 | 0.330805
429 | 32.978829 | 0.344111
430 | 32.951287 | 0.337513
431 | 32.945151 | 0.329588
432 | 32.952348 | 0.329348
433 | 32.945319 | 0.334401
434 | 32.948784 | 0.349625
435 | 32.976409 | 0.338429
436 | 32.992589 | 0.335791
437 | 32.978033 | 0.338008
438 | 32.982562 | 0.337974
439 | 32.995488 | 0.329703
440 | 32.984602 | 0.320541
441 | 32.972215 | 0.326041
442 | 32.956931 | 0.33358
443 | 32.948647 | 0.335799
444 | 32.958422 | 0.330551
445 | 32.963717 | 0.328952
446 | 32.93458 | 0.31927
447 | 32.913341 | 0.318018
448 | 32.92368 | 0.315153
449 | 32.93719 | 0.314585
450 | 32.947126 | 0.327356
451 | 32.945329 | 0.3172
452 | 32.925389 | 0.300017
453 | 32.940857 | 0.296477
454 | 32.974557 | 0.303033
455 | 32.969135 | 0.297405
456 | 32.957794 | 0.296932
457 | 32.94297 | 0.298385
458 | 32.942758 | 0.299342
459 | 32.95121 | 0.300969
460 | 32.947397 | 0.288776
461 | 32.933613 | 0.296543
462 | 32.906871 | 0.307098
463 | 32.87056 | 0.298133
464 | 32.840644 | 0.296151
465 | 32.817548 | 0.314844
466 | 32.793335 | 0.319972
467 | 32.76425 | 0.314415
468 | 32.735589 | 0.316518
469 | 32.705518 | 0.330164
470 | 32.653175 | 0.334196
471 | 32.603088 | 0.320269
472 | 32.583506 | 0.313628
473 | 32.551957 | 0.329223
474 | 32.521812 | 0.33903
475 | 32.482093 | 0.324414
476 | 32.438521 | 0.330075
477 | 32.40438 | 0.333897
478 | 32.369128 | 0.327074
479 | 32.34736 | 0.330463
480 | 32.353455 | 0.339379
481 | 32.339064 | 0.34674
482 | 32.328919 | 0.351679
483 | 32.311907 | 0.341161
484 | 32.292676 | 0.332519
485 | 32.270018 | 0.321498
486 | 32.256366 | 0.306015
487 | 32.238944 | 0.291928
488 | 32.215621 | 0.284017
489 | 32.198936 | 0.280666
490 | 32.179787 | 0.279037
491 | 32.154886 | 0.278715
492 | 32.147595 | 0.275777
493 | 32.139041 | 0.263137
494 | 32.137578 | 0.261625
495 | 32.137031 | 0.256296
496 | 32.11518 | 0.245136
497 | 32.083955 | 0.239719
498 | 32.090339 | 0.233463
499 | 32.074085 | 0.23282
500 | 32.067801 | 0.237421
501 | 32.069738 | 0.231942
502 | 32.044133 | 0.243351
503 | 32.024113 | 0.245872
504 | 31.986837 | 0.229807
505 | 31.942168 | 0.244822
506 | 31.925576 | 0.24267
507 | 31.898916 | 0.239594
508 | 31.875192 | 0.247078
509 | 31.835641 | 0.273823
510 | 31.80078 | 0.274132
511 | 31.791812 | 0.269216
512 | 31.765157 | 0.292888
513 | 31.736659 | 0.312627
514 | 31.709005 | 0.311934
515 | 31.661903 | 0.296899
516 | 31.615988 | 0.292094
517 | 31.598298 | 0.314569
518 | 31.572262 | 0.329886
519 | 31.558045 | 0.327227
520 | 31.541561 | 0.336951
521 | 31.507039 | 0.321663
522 | 31.493832 | 0.310191
523 | 31.480507 | 0.321496
524 | 31.453773 | 0.309566
525 | 31.441878 | 0.306851
526 | 31.431995 | 0.324149
527 | 31.412717 | 0.315271
528 | 31.408646 | 0.308522
529 | 31.382004 | 0.312463
530 | 31.36647 | 0.30377
531 | 31.35563 | 0.31138
532 | 31.335904 | 0.310566
533 | 31.328288 | 0.31072
534 | 31.306382 | 0.312568
535 | 31.297567 | 0.308482
536 | 31.290772 | 0.310634
537 | 31.281093 | 0.320284
538 | 31.268114 | 0.325661
539 | 31.265014 | 0.306526
540 | 31.258597 | 0.312877
541 | 31.231808 | 0.313757
542 | 31.225605 | 0.311553
543 | 31.216169 | 0.311774
544 | 31.190621 | 0.308455
545 | 31.168831 | 0.32366
546 | 31.165949 | 0.313988
547 | 31.159117 | 0.302498
548 | 31.122706 | 0.301646
549 | 31.124048 | 0.304175
550 | 31.105779 | 0.305954
551 | 31.079113 | 0.323845
552 | 31.051768 | 0.320471
553 | 31.041876 | 0.315621
554 | 31.0484 | 0.301855
555 | 31.038125 | 0.30115
556 | 31.030901 | 0.300913
557 | 31.025513 | 0.307294
558 | 30.993533 | 0.312385
559 | 31.000614 | 0.298894
560 | 30.97003 | 0.27011
561 | 30.96736 | 0.276319
562 | 30.917317 | 0.27565
563 | 30.904605 | 0.273113
564 | 30.9099 | 0.274808
565 | 30.897739 | 0.286823
566 | 30.850648 | 0.291439
567 | 30.853539 | 0.292157
568 | 30.854368 | 0.272813
569 | 30.848499 | 0.272792
570 | 30.84291 | 0.272196
571 | 30.816318 | 0.274212
572 | 30.807217 | 0.296603
573 | 30.804181 | 0.304685
574 | 30.771706 | 0.294274
575 | 30.757052 | 0.274789
576 | 30.756806 | 0.27571
577 | 30.733857 | 0.292024
578 | 30.71376 | 0.269477
579 | 30.707929 | 0.27187
580 | 30.71338 | 0.284464
581 | 30.65531 | 0.283239
582 | 30.663741 | 0.281611
583 | 30.631338 | 0.290127
584 | 30.643594 | 0.296447
585 | 30.622922 | 0.287587
586 | 30.619819 | 0.279415
587 | 30.585655 | 0.293232
588 | 30.588019 | 0.277262
589 | 30.583422 | 0.265368
590 | 30.5538 | 0.281782
591 | 30.552828 | 0.281022
592 | 30.516163 | 0.28588
593 | 30.496186 | 0.291496
594 | 30.507773 | 0.304387
595 | 30.481146 | 0.282459
596 | 30.461233 | 0.299092
597 | 30.43267 | 0.302754
598 | 30.432296 | 0.28622
599 | 30.403249 | 0.271146
600 | 30.409897 | 0.28995
601 | 30.378139 | 0.302322
602 | 30.374487 | 0.273217
603 | 30.362715 | 0.273827
604 | 30.320078 | 0.270856
605 | 30.307562 | 0.277012
606 | 30.311543 | 0.286256
607 | 30.322205 | 0.292559
608 | 30.321522 | 0.274258
609 | 30.273591 | 0.286278
610 | 30.242177 | 0.298698
611 | 30.254581 | 0.285162
612 | 30.210255 | 0.286131
613 | 30.205324 | 0.285249
614 | 30.210949 | 0.280547
615 | 30.229958 | 0.28234
616 | 30.200358 | 0.295275
617 | 30.204761 | 0.287056
618 | 30.172764 | 0.273559
619 | 30.170076 | 0.270242
620 | 30.138643 | 0.278098
621 | 30.114278 | 0.276919
622 | 30.091597 | 0.281827
623 | 30.10037 | 0.292652
624 | 30.030314 | 0.300172
625 | 30.049201 | 0.279104
626 | 30.033808 | 0.273244
627 | 30.007569 | 0.300607
628 | 30.0122 | 0.292811
629 | 29.987301 | 0.26914
630 | 29.97276 | 0.28502
631 | 30.006273 | 0.27276
632 | 29.940684 | 0.257153
633 | 29.935734 | 0.277988
634 | 29.891322 | 0.296637
635 | 29.951419 | 0.272249
636 | 29.920919 | 0.273806
637 | 29.873137 | 0.294648
638 | 29.898058 | 0.284655
639 | 29.844888 | 0.27981
640 | 29.849159 | 0.28542
641 | 29.847435 | 0.273214
642 | 29.791815 | 0.272857
643 | 29.809085 | 0.26559
644 | 29.764106 | 0.277693
645 | 29.772096 | 0.287283
646 | 29.75552 | 0.261372
647 | 29.699071 | 0.266828
648 | 29.728588 | 0.266553
649 | 29.701104 | 0.27532
650 | 29.690053 | 0.282124
651 | 29.630176 | 0.279914
652 | 29.619747 | 0.287966
653 | 29.632004 | 0.270563
654 | 29.606442 | 0.265516
655 | 29.631873 | 0.29348
656 | 29.611165 | 0.290296
657 | 29.580964 | 0.266862
658 | 29.574377 | 0.278964
659 | 29.554251 | 0.290773
660 | 29.553189 | 0.276572
661 | 29.509981 | 0.273583
662 | 29.524441 | 0.295704
663 | 29.474218 | 0.285311
664 | 29.431522 | 0.26056
665 | 29.433763 | 0.272018
666 | 29.408223 | 0.285135
667 | 29.429083 | 0.254346
668 | 29.405582 | 0.261818
669 | 29.397133 | 0.275355
670 | 29.346471 | 0.271521
671 | 29.353037 | 0.285389
672 | 29.350133 | 0.278146
673 | 29.285828 | 0.277437
674 | 29.332177 | 0.273526
675 | 29.290077 | 0.256979
676 | 29.262163 | 0.247926
677 | 29.288846 | 0.250701
678 | 29.285652 | 0.269243
679 | 29.284167 | 0.269725
680 | 29.202179 | 0.269522
681 | 29.205532 | 0.261031
682 | 29.176774 | 0.285727
683 | 29.180389 | 0.258706
684 | 29.181453 | 0.259694
685 | 29.127327 | 0.248441
686 | 29.188691 | 0.239851
687 | 29.137459 | 0.259331
688 | 29.12489 | 0.267977
689 | 29.039437 | 0.254226
690 | 29.091732 | 0.247725
691 | 29.087151 | 0.273323
692 | 29.056821 | 0.258913
693 | 29.010298 | 0.251304
694 | 29.004867 | 0.242153
695 | 29.021375 | 0.262475
696 | 28.985713 | 0.27352
697 | 28.954078 | 0.240618
698 | 28.980287 | 0.264552
699 | 28.928188 | 0.247949
700 | 28.969996 | 0.237595
701 | 28.929241 | 0.238088
702 | 28.910551 | 0.251579
703 | 28.891552 | 0.258535
704 | 28.874305 | 0.251893
705 | 28.859506 | 0.250886
706 | 28.859921 | 0.259742
707 | 28.843084 | 0.263184
708 | 28.816567 | 0.234989
709 | 28.798897 | 0.262748
710 | 28.756482 | 0.245761
711 | 28.737576 | 0.238147
712 | 28.756858 | 0.238777
713 | 28.680429 | 0.224094
714 | 28.694578 | 0.22962
715 | 28.696786 | 0.239648
716 | 28.716214 | 0.244013
717 | 28.698014 | 0.237768
718 | 28.675729 | 0.202973
719 | 28.693274 | 0.242631
720 | 28.604582 | 0.228426
721 | 28.574786 | 0.222575
722 | 28.551413 | 0.227349
723 | 28.60347 | 0.23895
724 | 28.544802 | 0.241413
725 | 28.530304 | 0.209553
726 | 28.563634 | 0.233871
727 | 28.497289 | 0.2421
728 | 28.464037 | 0.22055
729 | 28.454608 | 0.220371
730 | 28.463967 | 0.234815
731 | 28.486451 | 0.217941
732 | 28.406964 | 0.233578
733 | 28.47824 | 0.201052
734 | 28.438946 | 0.226414
735 | 28.383829 | 0.20883
736 | 28.425349 | 0.224967
737 | 28.368212 | 0.194098
738 | 28.361229 | 0.217119
739 | 28.343532 | 0.222444
740 | 28.39684 | 0.183892
741 | 28.321898 | 0.200206
742 | 28.273013 | 0.193703
743 | 28.294186 | 0.239752
744 | 28.25525 | 0.188229
745 | 28.22521 | 0.231845
746 | 28.25305 | 0.216458
747 | 28.233588 | 0.218049
748 | 28.28596 | 0.214605
749 | 28.223706 | 0.181846
750 | 28.197566 | 0.177681
751 | 28.190603 | 0.155234
752 | 28.209857 | 0.233372
753 | 28.163417 | 0.19799
754 | 28.138092 | 0.217207
755 | 28.12752 | 0.193466
756 | 28.090173 | 0.218827
757 | 28.061874 | 0.15574
758 | 28.043632 | 0.182123
759 | 28.078137 | 0.17359
760 | 28.05251 | 0.193308
761 | 28.007683 | 0.194987
762 | 28.032477 | 0.209788
763 | 27.962011 | 0.201087
764 | 27.988245 | 0.211653
765 | 27.924508 | 0.177877
766 | 27.94624 | 0.183003
767 | 27.992697 | 0.168159
768 | 27.992546 | 0.179113
769 | 27.919254 | 0.205057
770 | 27.889222 | 0.175612
771 | 27.871488 | 0.18102
772 | 27.869961 | 0.199351
773 | 27.86693 | 0.167406
774 | 27.800395 | 0.199764
775 | 27.758292 | 0.197802
776 | 27.848606 | 0.170268
777 | 27.822615 | 0.144951
778 | 27.853087 | 0.161912
779 | 27.791902 | 0.183736
780 | 27.735722 | 0.203789
781 | 27.770811 | 0.204478
782 | 27.701003 | 0.228716
783 | 27.696098 | 0.202418
784 | 27.749334 | 0.169209
785 | 27.680815 | 0.185947
786 | 27.655086 | 0.15886
787 | 27.709412 | 0.174015
788 | 27.677068 | 0.201761
789 | 27.677419 | 0.209629
790 | 27.622802 | 0.181897
791 | 27.558354 | 0.170841
792 | 27.569257 | 0.159598
793 | 27.597103 | 0.165881
794 | 27.63323 | 0.200795
795 | 27.606622 | 0.185196
796 | 27.593948 | 0.179724
797 | 27.597163 | 0.138726
798 | 27.592983 | 0.155516
799 | 27.55855 | 0.176937
800 | 27.565243 | 0.164005
801 | 27.616474 | 0.219479
802 | 27.63548 | 0.214345
803 | 27.531052 | 0.212808
804 | 27.514409 | 0.194191
805 | 27.473886 | 0.170699
806 | 27.456627 | 0.179682
807 | 27.486637 | 0.142754
808 | 27.414767 | 0.14556
809 | 27.324163 | 0.15118
810 | 27.407352 | 0.120066
811 | 27.348979 | 0.190495
812 | 27.349242 | 0.160423
813 | 27.296087 | 0.190203
814 | 27.402521 | 0.180539
815 | 27.340494 | 0.184907
816 | 27.293101 | 0.138563
817 | 27.245604 | 0.185009
818 | 27.2464 | 0.17768
819 | 27.343236 | 0.170673
820 | 27.28039 | 0.187431
821 | 27.325068 | 0.184228
822 | 27.256572 | 0.141623
823 | 27.264313 | 0.152231
824 | 27.273823 | 0.17527
825 | 27.316848 | 0.164129
826 | 27.354148 | 0.18622
827 | 27.25859 | 0.174058
828 | 27.200184 | 0.130958
829 | 27.318072 | 0.185506
830 | 27.203719 | 0.143577
831 | 27.177037 | 0.200256
832 | 27.227443 | 0.198793
833 | 27.199159 | 0.216494
834 | 27.134164 | 0.214871
835 | 27.275009 | 0.181295
836 | 27.280554 | 0.129722
837 | 27.238285 | 0.16971
838 | 27.183606 | 0.15801
839 | 27.109524 | 0.207616
840 | 27.162382 | 0.168934
841 | 27.244121 | 0.195742
842 | 27.24275 | 0.24658
843 | 27.256292 | 0.153797
844 | 27.312459 | 0.217852
845 | 27.322483 | 0.192355
846 | 27.057943 | 0.163193
847 | 27.163678 | 0.244815
848 | 27.215633 | 0.323877
849 | 27.279628 | 0.246799
850 | 27.157663 | 0.204635
851 | 27.120166 | 0.19832
852 | 27.175099 | 0.138028
853 | 27.145117 | 0.114753
854 | 27.262551 | 0.159017
855 | 27.329878 | 0.238724
856 | 27.219638 | 0.247915
857 | 27.101371 | 0.2964
858 | 27.146336 | 0.1791
859 | 27.087539 | 0.146356
860 | 27.074111 | 0.134387
861 | 27.07589 | 0.147244
862 | 27.098193 | 0.132747
863 | 27.093044 | 0.139811
864 | 27.056956 | 0.159436
865 | 27.051396 | 0.15896
866 | 27.083151 | 0.13865
867 | 27.092109 | 0.124952
868 | 27.08675 | 0.129158
869 | 27.089493 | 0.14512
870 | 27.090318 | 0.156648
871 | 27.085431 | 0.142206
872 | 27.111116 | 0.145019
873 | 27.143077 | 0.148843
874 | 27.125376 | 0.146563
875 | 27.12826 | 0.137663
876 | 27.131107 | 0.137417
877 | 27.168566 | 0.149925
878 | 27.181772 | 0.159116
879 | 27.160002 | 0.145665
880 | 27.167053 | 0.133361
881 | 27.150452 | 0.140387
882 | 27.170231 | 0.151327
883 | 27.218504 | 0.148754
884 | 27.229616 | 0.15035
885 | 27.238269 | 0.153677
886 | 27.262338 | 0.148541
887 | 27.269267 | 0.154872
888 | 27.261855 | 0.157003
889 | 27.271897 | 0.160156
890 | 27.300006 | 0.165349
891 | 27.31451 | 0.15827
892 | 27.323992 | 0.145568
893 | 27.338872 | 0.142115
894 | 27.33669 | 0.147769
895 | 27.349461 | 0.151891
896 | 27.369745 | 0.161817
897 | 27.401367 | 0.174881
898 | 27.434048 | 0.169633
899 | 27.450222 | 0.164624
900 | 27.452214 | 0.167842
901 | 27.456297 | 0.163663
902 | 27.480714 | 0.156758
903 | 27.512042 | 0.160894
904 | 27.526059 | 0.159737
905 | 27.532879 | 0.155143
906 | 27.55162 | 0.157155
907 | 27.573817 | 0.160489
908 | 27.596273 | 0.172591
909 | 27.617607 | 0.187682
910 | 27.640553 | 0.186013
911 | 27.66331 | 0.18134
912 | 27.678549 | 0.186076
913 | 27.695434 | 0.18567
914 | 27.730222 | 0.184987
915 | 27.759889 | 0.185923
916 | 27.772937 | 0.187983
917 | 27.791955 | 0.192756
918 | 27.82665 | 0.190863
919 | 27.852757 | 0.190292
920 | 27.860717 | 0.198096
921 | 27.88086 | 0.200158
922 | 27.90459 | 0.201213
923 | 27.920766 | 0.206032
924 | 27.942842 | 0.207543
925 | 27.955273 | 0.205944
926 | 27.977307 | 0.206032
927 | 28.007201 | 0.209807
928 | 28.035821 | 0.213384
929 | 28.071149 | 0.213733
930 | 28.094341 | 0.222642
931 | 28.11819 | 0.226622
932 | 28.150729 | 0.221401
933 | 28.178593 | 0.223121
934 | 28.208569 | 0.227411
935 | 28.226009 | 0.227588
936 | 28.255027 | 0.234049
937 | 28.287262 | 0.239679
938 | 28.309048 | 0.241095
939 | 28.33928 | 0.241112
940 | 28.363032 | 0.240448
941 | 28.395727 | 0.246648
942 | 28.432132 | 0.248057
943 | 28.462519 | 0.247557
944 | 28.489405 | 0.25083
945 | 28.515538 | 0.259278
946 | 28.551886 | 0.263695
947 | 28.581831 | 0.261871
948 | 28.617241 | 0.267599
949 | 28.656531 | 0.270552
950 | 28.68654 | 0.270157
951 | 28.721026 | 0.268321
952 | 28.745533 | 0.273058
953 | 28.783487 | 0.281647
954 | 28.826031 | 0.28555
955 | 28.86082 | 0.286455
956 | 28.902466 | 0.288488
957 | 28.946077 | 0.290399
958 | 28.983339 | 0.293465
959 | 29.023678 | 0.295694
960 | 29.064549 | 0.299569
961 | 29.100952 | 0.302776
962 | 29.144561 | 0.305212
963 | 29.195782 | 0.309121
964 | 29.2414 | 0.315279
965 | 29.284317 | 0.316841
966 | 29.336633 | 0.319855
967 | 29.388568 | 0.327362
968 | 29.434634 | 0.331354
969 | 29.486222 | 0.335854
970 | 29.543806 | 0.338414
971 | 29.606545 | 0.340303
972 | 29.656999 | 0.342048
973 | 29.711967 | 0.345747
974 | 29.772853 | 0.351034
975 | 29.835659 | 0.358877
976 | 29.901501 | 0.366103
977 | 29.965993 | 0.369491
978 | 30.0402 | 0.372708
979 | 30.109618 | 0.38097
980 | 30.187873 | 0.38872
981 | 30.268623 | 0.396276
982 | 30.346322 | 0.401605
983 | 30.428899 | 0.406333
984 | 30.519009 | 0.409079
985 | 30.600236 | 0.412886
986 | 30.693022 | 0.415831
987 | 30.789351 | 0.422351
988 | 30.883493 | 0.433618
989 | 30.990051 | 0.441016
990 | 31.103703 | 0.448722
991 | 31.212508 | 0.454999
992 | 31.326463 | 0.460185
993 | 31.444916 | 0.466925
994 | 31.564909 | 0.474244
995 | 31.700505 | 0.479898
996 | 31.831835 | 0.485168
997 | 31.960662 | 0.492216
998 | 32.098541 | 0.501366
999 | 32.233077 | 0.511473
1000 | 32.377149 | 0.521568
1001 | 32.529883 | 0.529852
1002 | 32.683278 | 0.538193
1003 | 32.849647 | 0.544949
1004 | 33.024697 | 0.552787
1005 | 33.195762 | 0.564321
1006 | 33.369217 | 0.574548
1007 | 33.541168 | 0.583902
1008 | 33.731271 | 0.596211
1009 | 33.921625 | 0.607156
1010 | 34.103311 | 0.619928
1011 | 34.290164 | 0.630135
1012 | 34.488168 | 0.640586
1013 | 34.686637 | 0.653203
1014 | 34.889116 | 0.665101
1015 | 35.097007 | 0.675723
1016 | 35.302879 | 0.687018
1017 | 35.514564 | 0.699788
1018 | 35.732918 | 0.715236
1019 | 35.944529 | 0.730739
1020 | 36.161295 | 0.744681
1021 | 36.377156 | 0.757794
1022 | 36.598772 | 0.77009
1023 | 36.822797 | 0.785214
1024 | 37.03894 | 0.800007
1025 | 37.25203 | 0.815733
1026 | 37.474544 | 0.831502
1027 | 37.698908 | 0.847081
1028 | 37.91363 | 0.864822
1029 | 38.124948 | 0.879195
1030 | 38.340211 | 0.894035
1031 | 38.54418 | 0.906104
1032 | 38.750486 | 0.92006
1033 | 38.947078 | 0.935398
1034 | 39.144289 | 0.951123
1035 | 39.340912 | 0.967092
1036 | 39.531549 | 0.982351
1037 | 39.708675 | 0.998317
1038 | 39.879458 | 1.014704
1039 | 40.053975 | 1.026868
1040 | 40.217006 | 1.040728
1041 | 40.384901 | 1.056606
1042 | 40.548937 | 1.069158
1043 | 40.706266 | 1.081967
1044 | 40.856803 | 1.094226
1045 | 41.000146 | 1.109274
1046 | 41.135274 | 1.1232
1047 | 41.255716 | 1.135984
1048 | 41.376097 | 1.14597
1049 | 41.490573 | 1.156346
1050 | 41.605648 | 1.166117
1051 | 41.708599 | 1.176413
1052 | 41.810339 | 1.186934
1053 | 41.902756 | 1.199518
1054 | 41.993552 | 1.207711
1055 | 42.082392 | 1.219524
1056 | 42.164325 | 1.223213
1057 | 42.23803 | 1.231812
1058 | 42.307119 | 1.239494
1059 | 42.378881 | 1.249903
1060 | 42.446397 | 1.25921
1061 | 42.513462 | 1.264955
1062 | 42.564712 | 1.27158
1063 | 42.621023 | 1.277481
1064 | 42.669491 | 1.284581
1065 | 42.715507 | 1.288782
1066 | 42.762879 | 1.295413
1067 | 42.798268 | 1.303001
1068 | 42.83985 | 1.30859
1069 | 42.868611 | 1.312186
1070 | 42.900192 | 1.318742
1071 | 42.92707 | 1.322267
1072 | 42.941921 | 1.329157
1073 | 42.963368 | 1.331119
1074 | 42.99669 | 1.332624
1075 | 43.018996 | 1.33337
1076 | 43.041431 | 1.333059
1077 | 43.042445 | 1.33328
1078 | 43.056951 | 1.337497
1079 | 43.072422 | 1.338555
1080 | 43.08588 | 1.341494
1081 | 43.100721 | 1.339324
1082 | 43.110045 | 1.339829
1083 | 43.108276 | 1.340097
1084 | 43.118485 | 1.347266
1085 | 43.134208 | 1.351024
1086 | 43.133217 | 1.35396
1087 | 43.139075 | 1.355917
1088 | 43.137378 | 1.355989
1089 | 43.132294 | 1.360999
1090 | 43.139615 | 1.361863
1091 | 43.139383 | 1.363372
1092 | 43.149972 | 1.366781
1093 | 43.150976 | 1.367373
1094 | 43.142834 | 1.371765
1095 | 43.139876 | 1.375103
1096 | 43.132961 | 1.376416
1097 | 43.136109 | 1.378528
1098 | 43.120735 | 1.379194
1099 | 43.115918 | 1.377799
1100 | 43.112846 | 1.379306
1101 | 43.111143 | 1.380184
1102 | 43.109553 | 1.385813
1103 | 43.100226 | 1.386232
1104 | 43.090998 | 1.385476
1105 | 43.082727 | 1.387624
1106 | 43.068681 | 1.390298
1107 | 43.070176 | 1.39301
1108 | 43.058583 | 1.394197
1109 | 43.050138 | 1.398152
1110 | 43.050736 | 1.397554
1111 | 43.039386 | 1.40339
1112 | 43.034191 | 1.404563
1113 | 43.020688 | 1.405275
1114 | 43.018472 | 1.40884
1115 | 43.007279 | 1.410259
1116 | 42.990119 | 1.412705
1117 | 42.991551 | 1.41096
1118 | 42.978132 | 1.416236
1119 | 42.971446 | 1.415898
1120 | 42.963715 | 1.417382
1121 | 42.946842 | 1.41931
1122 | 42.94341 | 1.420169
1123 | 42.921747 | 1.420669
1124 | 42.911417 | 1.417546
1125 | 42.906993 | 1.415062
1126 | 42.881696 | 1.41685
1127 | 42.873191 | 1.414507
1128 | 42.865232 | 1.410014
1129 | 42.860963 | 1.406317
1130 | 42.846676 | 1.407054
1131 | 42.832998 | 1.409803
1132 | 42.831548 | 1.412239
1133 | 42.809615 | 1.416587
1134 | 42.79118 | 1.414358
1135 | 42.78122 | 1.413247
1136 | 42.764258 | 1.413378
1137 | 42.756864 | 1.415653
1138 | 42.740577 | 1.416947
1139 | 42.735754 | 1.412838
1140 | 42.70653 | 1.40878
1141 | 42.698408 | 1.412414
1142 | 42.708837 | 1.412772
1143 | 42.683514 | 1.415828
1144 | 42.691735 | 1.413164
1145 | 42.68067 | 1.415294
1146 | 42.669488 | 1.416102
1147 | 42.660048 | 1.416568
1148 | 42.630502 | 1.420171
1149 | 42.636342 | 1.423107
1150 | 42.613403 | 1.425224
1151 | 42.60498 | 1.424993
1152 | 42.603402 | 1.422837
1153 | 42.586993 | 1.425963
1154 | 42.580632 | 1.424859
1155 | 42.570007 | 1.426052
1156 | 42.56294 | 1.428164
1157 | 42.548271 | 1.427503
1158 | 42.528451 | 1.42819
1159 | 42.522317 | 1.421694
1160 | 42.499256 | 1.423387
1161 | 42.495992 | 1.423385
1162 | 42.473579 | 1.425201
1163 | 42.462467 | 1.426817
1164 | 42.449759 | 1.426473
1165 | 42.431026 | 1.431374
1166 | 42.431712 | 1.430085
1167 | 42.406892 | 1.432082
1168 | 42.400103 | 1.438301
1169 | 42.391603 | 1.437491
1170 | 42.374743 | 1.441281
1171 | 42.366202 | 1.441322
1172 | 42.355622 | 1.44167
1173 | 42.341119 | 1.443038
1174 | 42.326967 | 1.440525
1175 | 42.310669 | 1.445014
1176 | 42.301773 | 1.443825
1177 | 42.285308 | 1.446375
1178 | 42.280228 | 1.44682
1179 | 42.27601 | 1.444557
1180 | 42.263927 | 1.447796
1181 | 42.257207 | 1.447022
1182 | 42.231733 | 1.449373
1183 | 42.231163 | 1.448748
1184 | 42.221931 | 1.454878
1185 | 42.199165 | 1.456005
1186 | 42.197893 | 1.455453
1187 | 42.182502 | 1.455097
1188 | 42.173303 | 1.428297
1189 | 42.158912 | 1.437486
1190 | 42.150713 | 1.443645
1191 | 42.13155 | 1.454453
1192 | 42.13083 | 1.462574
1193 | 42.11748 | 1.471324
1194 | 42.108881 | 1.481341
1195 | 42.099165 | 1.49152
1196 | 42.08052 | 1.500292
1197 | 42.068118 | 1.503907
1198 | 42.061374 | 1.511162
1199 | 42.044996 | 1.513741
1200 | 42.027479 | 1.517628
1201 | 42.000749 | 1.519668
1202 | 41.991021 | 1.515971
1203 | 41.979902 | 1.516437
1204 | 41.974114 | 1.511013
1205 | 41.968425 | 1.507871
1206 | 41.948573 | 1.50276
1207 | 41.940315 | 1.496679
1208 | 41.916707 | 1.494547
1209 | 41.902051 | 1.487005
1210 | 41.887649 | 1.482673
1211 | 41.874948 | 1.481429
1212 | 41.872982 | 1.475412
1213 | 41.863623 | 1.473921
1214 | 41.853781 | 1.466622
1215 | 41.843218 | 1.465602
1216 | 41.824769 | 1.466047
1217 | 41.812829 | 1.46414
1218 | 41.791031 | 1.466381
1219 | 41.782483 | 1.465957
1220 | 41.765445 | 1.467103
1221 | 41.760357 | 1.472506
1222 | 41.757376 | 1.478331
1223 | 41.743524 | 1.484464
1224 | 41.730942 | 1.49176
1225 | 41.71711 | 1.501661
1226 | 41.704926 | 1.511214
1227 | 41.697482 | 1.5183
1228 | 41.682187 | 1.527907
1229 | 41.674682 | 1.535367
1230 | 41.659706 | 1.543514
1231 | 41.654302 | 1.549132
1232 | 41.647164 | 1.553424
1233 | 41.629897 | 1.560443
1234 | 41.61621 | 1.56609
1235 | 41.606262 | 1.572139
1236 | 41.589561 | 1.573508
1237 | 41.574265 | 1.574843
1238 | 41.568745 | 1.576506
1239 | 41.559519 | 1.577604
1240 | 41.542432 | 1.578257
1241 | 41.53537 | 1.575183
1242 | 41.522063 | 1.573056
1243 | 41.501598 | 1.569781
1244 | 41.491637 | 1.563243
1245 | 41.471118 | 1.562025
1246 | 41.461203 | 1.553939
1247 | 41.448277 | 1.545299
1248 | 41.43831 | 1.539578
1249 | 41.421949 | 1.531798
1250 | 41.404551 | 1.527412
1251 | 41.39839 | 1.518955
1252 | 41.380636 | 1.51075
1253 | 41.368769 | 1.506203
1254 | 41.355779 | 1.500851
1255 | 41.34378 | 1.498082
1256 | 41.343321 | 1.494069
1257 | 41.329842 | 1.490972
1258 | 41.323514 | 1.488037
1259 | 41.312665 | 1.48712
1260 | 41.303866 | 1.490523
1261 | 41.296404 | 1.490664
1262 | 41.285607 | 1.491689
1263 | 41.276874 | 1.494691
1264 | 41.262335 | 1.498216
1265 | 41.248168 | 1.503004
1266 | 41.237524 | 1.507898
1267 | 41.218884 | 1.515839
1268 | 41.207416 | 1.522572
1269 | 41.19475 | 1.530776
1270 | 41.185904 | 1.539305
1271 | 41.172705 | 1.546931
1272 | 41.162778 | 1.555427
1273 | 41.154632 | 1.560587
1274 | 41.140167 | 1.566012
1275 | 41.135333 | 1.571435
1276 | 41.123301 | 1.576864
1277 | 41.108763 | 1.583221
1278 | 41.103432 | 1.590088
1279 | 41.086312 | 1.594524
1280 | 41.077034 | 1.596944
1281 | 41.066999 | 1.598893
1282 | 41.052365 | 1.602995
1283 | 41.042646 | 1.603096
1284 | 41.02986 | 1.60198
1285 | 41.022443 | 1.601458
1286 | 41.013253 | 1.601583
1287 | 40.997777 | 1.600488
1288 | 40.987051 | 1.595068
1289 | 40.971537 | 1.591153
1290 | 40.962972 | 1.588518
1291 | 40.958055 | 1.585981
1292 | 40.93761 | 1.584468
1293 | 40.919805 | 1.580831
1294 | 40.905427 | 1.577555
1295 | 40.892974 | 1.573788
1296 | 40.877533 | 1.570192
1297 | 40.873404 | 1.5679
1298 | 40.866299 | 1.565632
1299 | 40.849866 | 1.564632
1300 | 40.839876 | 1.562251
1301 | 40.834343 | 1.560932
1302 | 40.82958 | 1.561087
1303 | 40.817741 | 1.561645
1304 | 40.804266 | 1.56404
1305 | 40.795781 | 1.565993
1306 | 40.789232 | 1.568999
1307 | 40.780151 | 1.571543
1308 | 40.770816 | 1.577216
1309 | 40.771828 | 1.585685
1310 | 40.775459 | 1.591446
1311 | 40.764594 | 1.596426
1312 | 40.747662 | 1.602656
1313 | 40.730473 | 1.609675
1314 | 40.714972 | 1.617669
1315 | 40.702128 | 1.623257
1316 | 40.687781 | 1.628685
1317 | 40.676646 | 1.634393
1318 | 40.663362 | 1.644426
1319 | 40.66238 | 1.65303
1320 | 40.656466 | 1.659581
1321 | 40.642208 | 1.664095
1322 | 40.637013 | 1.667581
1323 | 40.634678 | 1.672299
1324 | 40.631196 | 1.6778
1325 | 40.619172 | 1.682218
1326 | 40.606782 | 1.683837
1327 | 40.602402 | 1.684393
1328 | 40.59703 | 1.684473
1329 | 40.589641 | 1.683084
1330 | 40.579362 | 1.681485
1331 | 40.56855 | 1.680588
1332 | 40.559496 | 1.67838
1333 | 40.553486 | 1.677124
1334 | 40.549958 | 1.673084
1335 | 40.541858 | 1.667886
1336 | 40.526118 | 1.663357
1337 | 40.508556 | 1.658635
1338 | 40.495851 | 1.657086
1339 | 40.490315 | 1.656154
1340 | 40.485959 | 1.653825
1341 | 40.483423 | 1.653559
1342 | 40.477259 | 1.65423
1343 | 40.469921 | 1.656983
1344 | 40.468462 | 1.661521
1345 | 40.468429 | 1.667202
1346 | 40.462786 | 1.674204
1347 | 40.455013 | 1.683278
1348 | 40.452388 | 1.692375
1349 | 40.455207 | 1.702296
1350 | 40.450237 | 1.713468
1351 | 40.442782 | 1.725099
1352 | 40.432267 | 1.741041
1353 | 40.423826 | 1.757734
1354 | 40.422589 | 1.769892
1355 | 40.427634 | 1.777921
1356 | 40.430124 | 1.784144
1357 | 40.420897 | 1.789893
1358 | 40.41852 | 1.793133
1359 | 40.410015 | 1.792942
1360 | 40.398363 | 1.791735
1361 | 40.389265 | 1.786421
1362 | 40.380452 | 1.778348
1363 | 40.380131 | 1.768206
1364 | 40.377767 | 1.749346
1365 | 40.376307 | 1.727625
1366 | 40.373111 | 1.706761
1367 | 40.363127 | 1.684809
1368 | 40.358026 | 1.668742
1369 | 40.344362 | 1.657956
1370 | 40.332195 | 1.652347
1371 | 40.327583 | 1.647161
1372 | 40.320953 | 1.641791
1373 | 40.317086 | 1.64097
1374 | 40.314074 | 1.642232
1375 | 40.303517 | 1.64635
1376 | 40.28653 | 1.654687
1377 | 40.277095 | 1.669644
1378 | 40.274589 | 1.689892
1379 | 40.271292 | 1.710963
1380 | 40.264097 | 1.729347
1381 | 40.258948 | 1.744185
1382 | 40.254179 | 1.75349
1383 | 40.249796 | 1.756886
1384 | 40.241467 | 1.75424
1385 | 40.23137 | 1.743649
1386 | 40.227942 | 1.725064
1387 | 40.227877 | 1.705102
1388 | 40.222583 | 1.688947
1389 | 40.209804 | 1.675909
1390 | 40.200817 | 1.66424
1391 | 40.188407 | 1.654912
1392 | 40.175509 | 1.645179
1393 | 40.170175 | 1.635653
1394 | 40.157227 | 1.635513
1395 | 40.144798 | 1.638761
1396 | 40.136856 | 1.638878
1397 | 40.131294 | 1.640295
1398 | 40.126879 | 1.643971
1399 | 40.124666 | 1.648692
1400 | 40.120912 | 1.651502
1401 | 40.113577 | 1.654193
1402 | 40.110913 | 1.65524
1403 | 40.104017 | 1.652778
1404 | 40.095697 | 1.645914
1405 | 40.091017 | 1.638248
1406 | 40.083896 | 1.635881
1407 | 40.081263 | 1.634049
1408 | 40.073553 | 1.632417
1409 | 40.064252 | 1.63091
1410 | 40.059581 | 1.625429
1411 | 40.056998 | 1.624998
1412 | 40.06036 | 1.627443
1413 | 40.057012 | 1.630777
1414 | 40.043415 | 1.634008
1415 | 40.038975 | 1.637503
1416 | 40.032673 | 1.644017
1417 | 40.024558 | 1.652136
1418 | 40.020392 | 1.658395
1419 | 40.021485 | 1.664051
1420 | 40.015505 | 1.666755
1421 | 40.007481 | 1.670264
1422 | 40.002494 | 1.677589
1423 | 39.999275 | 1.684249
1424 | 39.995193 | 1.690198
1425 | 39.990341 | 1.697478
1426 | 39.991429 | 1.705204
1427 | 39.988571 | 1.709695
1428 | 39.988162 | 1.713641
1429 | 39.985985 | 1.717166
1430 | 39.977911 | 1.72208
1431 | 39.977231 | 1.727915
1432 | 39.98113 | 1.732059
1433 | 39.97868 | 1.736291
1434 | 39.975911 | 1.737203
1435 | 39.972327 | 1.736805
1436 | 39.969331 | 1.73733
1437 | 39.968467 | 1.736782
1438 | 39.962571 | 1.739484
1439 | 39.959167 | 1.738225
1440 | 39.962251 | 1.735864
1441 | 39.95903 | 1.736765
1442 | 39.951451 | 1.736206
1443 | 39.948957 | 1.731016
1444 | 39.944012 | 1.725878
1445 | 39.940114 | 1.722695
1446 | 39.938756 | 1.719116
1447 | 39.931502 | 1.715616
1448 | 39.91908 | 1.712618
1449 | 39.91101 | 1.708543
1450 | 39.911054 | 1.70553
1451 | 39.918754 | 1.703583
1452 | 39.914714 | 1.701275
1453 | 39.904616 | 1.697987
1454 | 39.894598 | 1.696637
1455 | 39.883052 | 1.694775
1456 | 39.881546 | 1.695659
1457 | 39.874289 | 1.699814
1458 | 39.872146 | 1.704232
1459 | 39.862915 | 1.706822
1460 | 39.859498 | 1.711579
1461 | 39.857654 | 1.714425
1462 | 39.848384 | 1.718282
1463 | 39.844349 | 1.720517
1464 | 39.841389 | 1.7243
1465 | 39.839539 | 1.728647
1466 | 39.835667 | 1.732568
1467 | 39.830236 | 1.737336
1468 | 39.828961 | 1.746038
1469 | 39.820867 | 1.752838
1470 | 39.816291 | 1.755633
1471 | 39.81089 | 1.756327
1472 | 39.806004 | 1.756278
1473 | 39.80732 | 1.755129
1474 | 39.799669 | 1.752103
1475 | 39.805513 | 1.752127
1476 | 39.802679 | 1.754132
1477 | 39.797166 | 1.753468
1478 | 39.787977 | 1.752949
1479 | 39.785424 | 1.754748
1480 | 39.787878 | 1.7545
1481 | 39.77865 | 1.754795
1482 | 39.759648 | 1.756518
1483 | 39.753127 | 1.757292
1484 | 39.739945 | 1.760974
1485 | 39.738 | 1.764743
1486 | 39.73205 | 1.764348
1487 | 39.725658 | 1.764234
1488 | 39.723564 | 1.764756
1489 | 39.71462 | 1.766268
1490 | 39.716881 | 1.764339
1491 | 39.706373 | 1.760198
1492 | 39.699573 | 1.760027
1493 | 39.686505 | 1.758757
1494 | 39.67961 | 1.757234
1495 | 39.682547 | 1.756281
1496 | 39.681906 | 1.757841
1497 | 39.677917 | 1.762849
1498 | 39.666221 | 1.763582
1499 | 39.658602 | 1.762164
1500 | 39.652048 | 1.76023
1501 | 39.641301 | 1.760126
1502 | 39.644086 | 1.760941
1503 | 39.639873 | 1.755921
1504 | 39.632109 | 1.75321
1505 | 39.639621 | 1.752222
1506 | 39.633154 | 1.752218
1507 | 39.632358 | 1.747904
1508 | 39.623998 | 1.745858
1509 | 39.615953 | 1.744159
1510 | 39.622911 | 1.741058
1511 | 39.610225 | 1.73817
1512 | 39.597573 | 1.737188
1513 | 39.59408 | 1.734787
1514 | 39.591784 | 1.732318
1515 | 39.58641 | 1.731565
1516 | 39.586595 | 1.730345
1517 | 39.580531 | 1.725474
1518 | 39.566281 | 1.722702
1519 | 39.560971 | 1.721527
1520 | 39.556847 | 1.726809
1521 | 39.549221 | 1.728531
1522 | 39.5442 | 1.726969
1523 | 39.540629 | 1.730132
1524 | 39.541853 | 1.733975
1525 | 39.537258 | 1.73352
1526 | 39.533011 | 1.732924
1527 | 39.532931 | 1.729668
1528 | 39.529111 | 1.730585
1529 | 39.526737 | 1.734915
1530 | 39.528287 | 1.737652
1531 | 39.528905 | 1.741234
1532 | 39.525173 | 1.743193
1533 | 39.526044 | 1.74709
1534 | 39.532735 | 1.751089
1535 | 39.525805 | 1.749919
1536 | 39.522711 | 1.752948
1537 | 39.527615 | 1.75517
1538 | 39.522315 | 1.754761
1539 | 39.522754 | 1.75168
1540 | 39.509647 | 1.75416
1541 | 39.50306 | 1.758438
1542 | 39.497252 | 1.759299
1543 | 39.493338 | 1.759726
1544 | 39.495407 | 1.759732
1545 | 39.491948 | 1.761288
1546 | 39.482086 | 1.763344
1547 | 39.483675 | 1.761245
1548 | 39.4724 | 1.76248
1549 | 39.47765 | 1.762872
1550 | 39.477251 | 1.763398
1551 | 39.473995 | 1.762572
1552 | 39.473696 | 1.763026
1553 | 39.478147 | 1.763703
1554 | 39.483984 | 1.763252
1555 | 39.478087 | 1.760007
1556 | 39.484276 | 1.755749
1557 | 39.483679 | 1.755723
1558 | 39.483823 | 1.754914
1559 | 39.480113 | 1.752997
1560 | 39.483603 | 1.749643
1561 | 39.484205 | 1.746048
1562 | 39.477908 | 1.744372
1563 | 39.47366 | 1.744493
1564 | 39.478367 | 1.739248
1565 | 39.476175 | 1.738717
1566 | 39.467067 | 1.738562
1567 | 39.46795 | 1.739301
1568 | 39.468188 | 1.737763
1569 | 39.48242 | 1.73636
1570 | 39.47887 | 1.734254
1571 | 39.473905 | 1.732266
1572 | 39.469921 | 1.730737
1573 | 39.46392 | 1.729066
1574 | 39.450707 | 1.72631
1575 | 39.453424 | 1.727088
1576 | 39.455904 | 1.724293
1577 | 39.46617 | 1.723852
1578 | 39.461953 | 1.721193
1579 | 39.459571 | 1.719674
1580 | 39.459707 | 1.722216
1581 | 39.458849 | 1.724417
1582 | 39.463809 | 1.724066
1583 | 39.460437 | 1.72364
1584 | 39.467179 | 1.721117
1585 | 39.467019 | 1.723183
1586 | 39.459105 | 1.721791
1587 | 39.458842 | 1.721295
1588 | 39.461081 | 1.720687
1589 | 39.46209 | 1.720557
1590 | 39.463111 | 1.723219
1591 | 39.458245 | 1.719657
1592 | 39.458806 | 1.722278
1593 | 39.456908 | 1.724686
1594 | 39.465978 | 1.725207
1595 | 39.463698 | 1.729267
1596 | 39.454959 | 1.730086
1597 | 39.457635 | 1.731831
1598 | 39.46116 | 1.731445
1599 | 39.461971 | 1.729855
1600 | 39.457468 | 1.728348