## Sheet1
wavelength | T | R | thickness
300 | 2.730075 | 1.078814 | 300.5
301 | 1.601643 | 1.074411
302 | 3.589156 | 1.057153
303 | 2.640029 | 1.039798
304 | 2.214262 | 1.050634
305 | 3.838384 | 1.0525
306 | 2.356992 | 1.026343
307 | 2.297517 | 1.037214
308 | 3.68272 | 1.029755
309 | 2.099928 | 1.030439
310 | 1.539194 | 1.021662
311 | 1.152938 | 0.994668
312 | 1.600481 | 0.9783
313 | 1.832239 | 0.973723
314 | 1.305267 | 0.995817
315 | 1.765688 | 0.982049
316 | 1.811089 | 0.958423
317 | 1.461935 | 0.902872
318 | 1.985388 | 0.880522
319 | 1.570851 | 0.945905
320 | 1.602839 | 0.905201
321 | 1.745057 | 0.875712
322 | 1.719243 | 0.857998
323 | 1.604472 | 0.874376
324 | 1.520413 | 0.854247
325 | 1.714172 | 0.897812
326 | 1.642065 | 0.899649
327 | 1.55291 | 0.814144
328 | 1.609495 | 0.851974
329 | 1.604409 | 0.866854
330 | 1.597436 | 0.849385
331 | 1.636694 | 0.823885
332 | 1.604416 | 0.834369
333 | 1.547072 | 0.84834
334 | 1.524893 | 0.829094
335 | 1.570484 | 0.840655
336 | 1.618073 | 0.854422
337 | 1.562466 | 0.858768
338 | 1.586274 | 0.887964
339 | 1.570226 | 0.855155
340 | 1.556195 | 0.832394
341 | 1.580048 | 0.829227
342 | 1.581707 | 0.839564
343 | 1.585483 | 0.857324
344 | 1.581652 | 0.859892
345 | 1.574998 | 0.861864
346 | 1.572512 | 0.8335
347 | 1.549535 | 0.861876
348 | 1.58556 | 0.855573
349 | 1.584499 | 0.83464
350 | 1.550313 | 0.837955
351 | 1.576104 | 0.838852
352 | 1.539656 | 0.842665
353 | 1.540423 | 0.852683
354 | 1.545254 | 0.84391
355 | 1.570606 | 0.855581
356 | 1.557578 | 0.836068
357 | 1.532898 | 0.858717
358 | 1.548237 | 0.866782
359 | 1.544141 | 0.880861
360 | 1.538257 | 0.872224
361 | 1.548972 | 0.859926
362 | 1.54053 | 0.889751
363 | 1.526938 | 0.901897
364 | 1.533116 | 0.887326
365 | 1.527383 | 0.909441
366 | 1.534238 | 0.932815
367 | 1.53904 | 0.930114
368 | 1.534563 | 0.940283
369 | 1.518992 | 0.944498
370 | 1.510108 | 0.931528
371 | 1.483836 | 0.949936
372 | 1.504808 | 0.980966
373 | 1.466009 | 0.981601
374 | 1.45804 | 1.049849
375 | 1.484163 | 1.06153
376 | 1.4885 | 0.975144
377 | 1.456456 | 0.869712
378 | 1.467713 | 0.857645
379 | 1.443708 | 0.845597
380 | 1.44585 | 0.848619
381 | 1.44125 | 0.871351
382 | 1.443949 | 0.875998
383 | 1.441376 | 0.857395
384 | 1.443744 | 0.857388
385 | 1.435132 | 0.864005
386 | 1.415604 | 0.845852
387 | 1.437259 | 0.855002
388 | 1.432102 | 0.864512
389 | 1.408824 | 0.869416
390 | 1.411905 | 0.86484
391 | 1.413701 | 0.850766
392 | 1.419636 | 0.872199
393 | 1.417208 | 0.870572
394 | 1.389654 | 0.859925
395 | 1.391218 | 0.858075
396 | 1.388232 | 0.868776
397 | 1.378665 | 0.856227
398 | 1.390668 | 0.852759
399 | 1.386996 | 0.856805
400 | 1.388889 | 0.856308
401 | 1.383383 | 0.858739
402 | 1.372032 | 0.868656
403 | 1.374038 | 0.877973
404 | 1.356044 | 0.880987
405 | 1.379856 | 0.875537
406 | 1.362536 | 0.877529
407 | 1.343593 | 0.881308
408 | 1.361511 | 0.872948
409 | 1.349816 | 0.869632
410 | 1.340061 | 0.862358
411 | 1.351366 | 0.867383
412 | 1.326555 | 0.87573
413 | 1.33707 | 0.877837
414 | 1.335281 | 0.877676
415 | 1.338768 | 0.872239
416 | 1.329455 | 0.874703
417 | 1.320087 | 0.884088
418 | 1.320218 | 0.878401
419 | 1.30748 | 0.872959
420 | 1.297798 | 0.858008
421 | 1.309581 | 0.863304
422 | 1.308902 | 0.873245
423 | 1.302773 | 0.864817
424 | 1.29603 | 0.869566
425 | 1.288851 | 0.88079
426 | 1.289643 | 0.881357
427 | 1.293806 | 0.876285
428 | 1.285916 | 0.879502
429 | 1.282728 | 0.88761
430 | 1.27718 | 0.876373
431 | 1.281232 | 0.872847
432 | 1.280781 | 0.879337
433 | 1.275637 | 0.876948
434 | 1.279861 | 0.868115
435 | 1.265018 | 0.862303
436 | 1.255896 | 0.870954
437 | 1.257933 | 0.873218
438 | 1.252004 | 0.875121
439 | 1.251264 | 0.870759
440 | 1.242805 | 0.8683
441 | 1.243246 | 0.870488
442 | 1.24525 | 0.872824
443 | 1.236987 | 0.878314
444 | 1.240499 | 0.87265
445 | 1.231155 | 0.867965
446 | 1.215126 | 0.855589
447 | 1.220749 | 0.835727
448 | 1.216411 | 0.819637
449 | 1.21233 | 0.807831
450 | 1.210199 | 0.814943
451 | 1.21112 | 0.812245
452 | 1.202172 | 0.797657
453 | 1.190305 | 0.789717
454 | 1.190778 | 0.790953
455 | 1.182497 | 0.783384
456 | 1.180415 | 0.783987
457 | 1.186119 | 0.79294
458 | 1.179594 | 0.788216
459 | 1.172499 | 0.78228
460 | 1.170173 | 0.784319
461 | 1.163918 | 0.793013
462 | 1.156144 | 0.797811
463 | 1.15556 | 0.805308
464 | 1.160751 | 0.819078
465 | 1.148555 | 0.831154
466 | 1.145264 | 0.837408
467 | 1.150073 | 0.855188
468 | 1.139033 | 0.866879
469 | 1.130323 | 0.874728
470 | 1.130362 | 0.885695
471 | 1.122053 | 0.89145
472 | 1.114848 | 0.897868
473 | 1.107865 | 0.897605
474 | 1.112162 | 0.899047
475 | 1.110173 | 0.900863
476 | 1.109176 | 0.902458
477 | 1.109987 | 0.90654
478 | 1.099413 | 0.912028
479 | 1.092693 | 0.924817
480 | 1.08966 | 0.943233
481 | 1.075794 | 0.951784
482 | 1.068497 | 0.968614
483 | 1.067851 | 0.962207
484 | 1.062217 | 0.929531
485 | 1.059398 | 0.896274
486 | 1.064431 | 0.854793
487 | 1.065075 | 0.830066
488 | 1.052107 | 0.812688
489 | 1.047686 | 0.793688
490 | 1.046815 | 0.778596
491 | 1.036774 | 0.764175
492 | 1.031709 | 0.747399
493 | 1.029464 | 0.729236
494 | 1.02911 | 0.716735
495 | 1.022328 | 0.700572
496 | 1.01889 | 0.688886
497 | 1.016712 | 0.677896
498 | 1.002201 | 0.674008
499 | 0.999433 | 0.665354
500 | 1.003311 | 0.658395
501 | 0.996247 | 0.657693
502 | 0.990376 | 0.66726
503 | 0.984819 | 0.672074
504 | 0.978216 | 0.669144
505 | 0.973501 | 0.681946
506 | 0.973413 | 0.696829
507 | 0.972136 | 0.712624
508 | 0.958987 | 0.730984
509 | 0.956174 | 0.745791
510 | 0.959362 | 0.766604
511 | 0.947132 | 0.79443
512 | 0.941172 | 0.811467
513 | 0.940045 | 0.834374
514 | 0.93183 | 0.843881
515 | 0.922838 | 0.85568
516 | 0.923126 | 0.870411
517 | 0.921063 | 0.880241
518 | 0.909178 | 0.895196
519 | 0.909887 | 0.901438
520 | 0.909938 | 0.900191
521 | 0.900912 | 0.902421
522 | 0.892973 | 0.920634
523 | 0.885266 | 0.911581
524 | 0.880723 | 0.900171
525 | 0.882475 | 0.918252
526 | 0.880754 | 0.922932
527 | 0.873939 | 0.914066
528 | 0.863514 | 0.92262
529 | 0.860759 | 0.907947
530 | 0.862918 | 0.899537
531 | 0.852966 | 0.901043
532 | 0.851341 | 0.911202
533 | 0.851441 | 0.916255
534 | 0.840016 | 0.913717
535 | 0.833541 | 0.901561
536 | 0.832815 | 0.906094
537 | 0.824307 | 0.899861
538 | 0.812468 | 0.908123
539 | 0.815855 | 0.899022
540 | 0.819363 | 0.900989
541 | 0.811142 | 0.902166
542 | 0.80724 | 0.892734
543 | 0.807515 | 0.88744
544 | 0.802305 | 0.889045
545 | 0.798368 | 0.884427
546 | 0.790604 | 0.887876
547 | 0.780922 | 0.897046
548 | 0.773767 | 0.894857
549 | 0.776592 | 0.884849
550 | 0.777568 | 0.889913
551 | 0.769553 | 0.900902
552 | 0.772519 | 0.889261
553 | 0.771706 | 0.881304
554 | 0.763952 | 0.885883
555 | 0.759515 | 0.890543
556 | 0.754015 | 0.897432
557 | 0.749909 | 0.894154
558 | 0.746516 | 0.894973
559 | 0.745387 | 0.886803
560 | 0.748447 | 0.837223
561 | 0.744697 | 0.830414
562 | 0.74398 | 0.850187
563 | 0.741497 | 0.854607
564 | 0.736215 | 0.841641
565 | 0.740301 | 0.832864
566 | 0.734678 | 0.851801
567 | 0.725032 | 0.861071
568 | 0.720237 | 0.852061
569 | 0.717512 | 0.856942
570 | 0.717766 | 0.86844
571 | 0.710994 | 0.851982
572 | 0.712188 | 0.858829
573 | 0.710615 | 0.870776
574 | 0.699937 | 0.860515
575 | 0.701079 | 0.854513
576 | 0.696527 | 0.849453
577 | 0.690041 | 0.870698
578 | 0.691802 | 0.857975
579 | 0.690593 | 0.868253
580 | 0.683713 | 0.872059
581 | 0.677307 | 0.859912
582 | 0.68514 | 0.879156
583 | 0.683606 | 0.859548
584 | 0.670558 | 0.86221
585 | 0.673585 | 0.867678
586 | 0.677465 | 0.869007
587 | 0.666696 | 0.863314
588 | 0.66597 | 0.85863
589 | 0.661642 | 0.855873
590 | 0.658663 | 0.874815
591 | 0.654322 | 0.867264
592 | 0.651875 | 0.867643
593 | 0.655173 | 0.88431
594 | 0.642355 | 0.881432
595 | 0.648154 | 0.883479
596 | 0.646686 | 0.89273
597 | 0.637281 | 0.878533
598 | 0.639672 | 0.864931
599 | 0.636822 | 0.871975
600 | 0.631976 | 0.873666
601 | 0.627577 | 0.875978
602 | 0.622009 | 0.871368
603 | 0.622638 | 0.873448
604 | 0.61808 | 0.88296
605 | 0.625603 | 0.873932
606 | 0.624885 | 0.900724
607 | 0.615312 | 0.88739
608 | 0.612554 | 0.883349
609 | 0.606711 | 0.892247
610 | 0.599437 | 0.887287
611 | 0.600586 | 0.882894
612 | 0.597288 | 0.88453
613 | 0.592605 | 0.892933
614 | 0.595599 | 0.889441
615 | 0.597189 | 0.885318
616 | 0.587479 | 0.885732
617 | 0.589315 | 0.895726
618 | 0.586734 | 0.902982
619 | 0.585145 | 0.891227
620 | 0.574974 | 0.898833
621 | 0.581372 | 0.902707
622 | 0.577525 | 0.889976
623 | 0.576027 | 0.887924
624 | 0.581137 | 0.875691
625 | 0.571937 | 0.893205
626 | 0.565706 | 0.902237
627 | 0.568779 | 0.888598
628 | 0.563179 | 0.890117
629 | 0.559144 | 0.8901
630 | 0.551046 | 0.901113
631 | 0.551591 | 0.887962
632 | 0.557868 | 0.886955
633 | 0.546556 | 0.91776
634 | 0.55016 | 0.910543
635 | 0.550802 | 0.887772
636 | 0.545411 | 0.926799
637 | 0.548189 | 0.910895
638 | 0.543144 | 0.907422
639 | 0.539805 | 0.9118
640 | 0.531124 | 0.900197
641 | 0.532246 | 0.905111
642 | 0.537445 | 0.900002
643 | 0.528176 | 0.903856
644 | 0.537992 | 0.917632
645 | 0.533785 | 0.906463
646 | 0.521927 | 0.908572
647 | 0.523539 | 0.909112
648 | 0.521771 | 0.896276
649 | 0.517109 | 0.910751
650 | 0.511746 | 0.933102
651 | 0.513399 | 0.919694
652 | 0.518348 | 0.903877
653 | 0.510706 | 0.906565
654 | 0.51641 | 0.917443
655 | 0.510804 | 0.911285
656 | 0.499877 | 0.91147
657 | 0.512776 | 0.924598
658 | 0.506593 | 0.926785
659 | 0.49484 | 0.919279
660 | 0.496989 | 0.90593
661 | 0.498484 | 0.936183
662 | 0.492707 | 0.93746
663 | 0.487666 | 0.910418
664 | 0.496785 | 0.929426
665 | 0.489838 | 0.915428
666 | 0.478539 | 0.910562
667 | 0.494459 | 0.908608
668 | 0.489241 | 0.941322
669 | 0.481504 | 0.928369
670 | 0.480463 | 0.911391
671 | 0.481339 | 0.923021
672 | 0.467979 | 0.947208
673 | 0.464982 | 0.938326
674 | 0.47088 | 0.906633
675 | 0.472026 | 0.927638
676 | 0.461561 | 0.934933
677 | 0.478285 | 0.915735
678 | 0.471443 | 0.929166
679 | 0.462649 | 0.928196
680 | 0.465513 | 0.942699
681 | 0.463307 | 0.889211
682 | 0.457151 | 0.943221
683 | 0.451677 | 0.921746
684 | 0.456984 | 0.927938
685 | 0.448458 | 0.905961
686 | 0.449811 | 0.926967
687 | 0.457274 | 0.92294
688 | 0.453409 | 0.918548
689 | 0.440413 | 0.896413
690 | 0.447535 | 0.910889
691 | 0.448757 | 0.943106
692 | 0.441991 | 0.919974
693 | 0.44398 | 0.897361
694 | 0.437728 | 0.905774
695 | 0.434711 | 0.923088
696 | 0.426475 | 0.921084
697 | 0.438527 | 0.915905
698 | 0.441125 | 0.93049
699 | 0.427563 | 0.935118
700 | 0.434866 | 0.920912
701 | 0.429862 | 0.923439
702 | 0.419362 | 0.91517
703 | 0.425078 | 0.931136
704 | 0.420638 | 0.930891
705 | 0.422555 | 0.918309
706 | 0.415855 | 0.926557
707 | 0.421405 | 0.947568
708 | 0.423731 | 0.928999
709 | 0.415321 | 0.938043
710 | 0.425117 | 0.924454
711 | 0.414285 | 0.904265
712 | 0.405786 | 0.925851
713 | 0.419194 | 0.906418
714 | 0.410445 | 0.918657
715 | 0.403219 | 0.933159
716 | 0.400743 | 0.926541
717 | 0.410709 | 0.921061
718 | 0.40575 | 0.916399
719 | 0.398814 | 0.937598
720 | 0.408827 | 0.914503
721 | 0.407601 | 0.91025
722 | 0.391139 | 0.924197
723 | 0.400222 | 0.90824
724 | 0.401055 | 0.901157
725 | 0.392704 | 0.917116
726 | 0.400895 | 0.930883
727 | 0.395549 | 0.921324
728 | 0.407723 | 0.911284
729 | 0.396881 | 0.921438
730 | 0.406629 | 0.932981
731 | 0.396531 | 0.911412
732 | 0.383274 | 0.918956
733 | 0.405776 | 0.901997
734 | 0.397474 | 0.894626
735 | 0.393583 | 0.9194
736 | 0.397432 | 0.909828
737 | 0.389706 | 0.893094
738 | 0.382418 | 0.919276
739 | 0.398464 | 0.911872
740 | 0.390362 | 0.901325
741 | 0.383969 | 0.935001
742 | 0.392588 | 0.9173
743 | 0.396284 | 0.897511
744 | 0.38911 | 0.915213
745 | 0.380403 | 0.91913
746 | 0.388061 | 0.906178
747 | 0.391925 | 0.922803
748 | 0.373778 | 0.908017
749 | 0.394614 | 0.875699
750 | 0.386382 | 0.889454
751 | 0.382301 | 0.88196
752 | 0.391109 | 0.913793
753 | 0.385996 | 0.896153
754 | 0.392552 | 0.908913
755 | 0.387433 | 0.89918
756 | 0.390028 | 0.905496
757 | 0.386033 | 0.864243
758 | 0.376911 | 0.893355
759 | 0.397628 | 0.874224
760 | 0.397731 | 0.936919
761 | 0.383684 | 0.92684
762 | 0.393157 | 0.911107
763 | 0.392302 | 0.874913
764 | 0.382607 | 0.924199
765 | 0.391508 | 0.910733
766 | 0.389579 | 0.879227
767 | 0.392621 | 0.883118
768 | 0.388199 | 0.932115
769 | 0.406739 | 0.89735
770 | 0.40162 | 0.875811
771 | 0.390867 | 0.903372
772 | 0.395482 | 0.92855
773 | 0.40181 | 0.925223
774 | 0.400186 | 0.919001
775 | 0.396607 | 0.905209
776 | 0.401104 | 0.892809
777 | 0.409401 | 0.868242
778 | 0.389047 | 0.889402
779 | 0.402816 | 0.9056
780 | 0.407359 | 0.912668
781 | 0.401176 | 0.912036
782 | 0.41098 | 0.909967
783 | 0.409015 | 0.909638
784 | 0.408748 | 0.937983
785 | 0.41657 | 0.907211
786 | 0.414981 | 0.890179
787 | 0.416636 | 0.895141
788 | 0.415762 | 0.860069
789 | 0.420965 | 0.882972
790 | 0.427722 | 0.876321
791 | 0.41681 | 0.896296
792 | 0.436563 | 0.889603
793 | 0.433186 | 0.896797
794 | 0.429842 | 0.953924
795 | 0.431113 | 0.923341
796 | 0.436433 | 0.935788
797 | 0.434399 | 0.927385
798 | 0.438444 | 0.905052
799 | 0.442187 | 0.936391
800 | 0.444971 | 0.934201
801 | 0.435596 | 0.933695
802 | 0.46027 | 0.929873
803 | 0.443704 | 0.902674
804 | 0.439203 | 0.927318
805 | 0.458956 | 0.928005
806 | 0.45129 | 0.925665
807 | 0.460267 | 0.941666
808 | 0.460066 | 0.908355
809 | 0.465347 | 0.888453
810 | 0.473478 | 0.897625
811 | 0.475367 | 0.906434
812 | 0.478309 | 0.893036
813 | 0.483304 | 0.925759
814 | 0.477245 | 0.902359
815 | 0.482998 | 0.945734
816 | 0.481148 | 0.889463
817 | 0.482586 | 0.908886
818 | 0.485694 | 0.899085
819 | 0.496532 | 0.888763
820 | 0.497817 | 0.902411
821 | 0.48887 | 0.914496
822 | 0.504073 | 0.909409
823 | 0.499765 | 0.952998
824 | 0.495507 | 0.960624
825 | 0.51527 | 0.951981
826 | 0.506262 | 0.957979
827 | 0.5093 | 0.956981
828 | 0.525886 | 0.896873
829 | 0.517047 | 0.966699
830 | 0.524545 | 0.971984
831 | 0.530267 | 0.995897
832 | 0.53563 | 0.994383
833 | 0.53885 | 1.015966
834 | 0.52902 | 0.972518
835 | 0.549557 | 1.011107
836 | 0.54219 | 0.972996
837 | 0.54436 | 0.981372
838 | 0.558283 | 0.976241
839 | 0.559683 | 0.982294
840 | 0.557044 | 1.001468
841 | 0.559634 | 1.037457
842 | 0.57834 | 1.029434
843 | 0.582449 | 0.940293
844 | 0.57932 | 0.955749
845 | 0.59881 | 0.983787
846 | 0.58856 | 1.04879
847 | 0.590694 | 1.124554
848 | 0.602496 | 1.074035
849 | 0.598814 | 0.970367
850 | 0.595211 | 1.094972
851 | 0.615939 | 1.077007
852 | 0.614409 | 0.980413
853 | 0.618701 | 1.080419
854 | 0.62367 | 0.953247
855 | 0.631197 | 0.974127
856 | 0.636025 | 1.032084
857 | 0.63667 | 1.060818
858 | 0.655864 | 1.115208
859 | 0.66366 | 1.079913
860 | 0.663056 | 1.094294
861 | 0.655191 | 1.078419
862 | 0.649909 | 1.085036
863 | 0.664564 | 1.110882
864 | 0.688711 | 1.123572
865 | 0.689971 | 1.10197
866 | 0.690192 | 1.085539
867 | 0.693685 | 1.081869
868 | 0.70468 | 1.07392
869 | 0.70975 | 1.072325
870 | 0.717568 | 1.070651
871 | 0.71932 | 1.074057
872 | 0.715299 | 1.073009
873 | 0.712606 | 1.070283
874 | 0.749703 | 1.075279
875 | 0.738479 | 1.081812
876 | 0.746198 | 1.090031
877 | 0.751008 | 1.090347
878 | 0.755787 | 1.087561
879 | 0.763583 | 1.082886
880 | 0.794379 | 1.078316
881 | 0.785815 | 1.084439
882 | 0.798159 | 1.081998
883 | 0.805911 | 1.079282
884 | 0.819861 | 1.07311
885 | 0.832263 | 1.071639
886 | 0.839233 | 1.08009
887 | 0.835391 | 1.089761
888 | 0.863965 | 1.097108
889 | 0.87726 | 1.093481
890 | 0.884621 | 1.091284
891 | 0.891132 | 1.083984
892 | 0.886096 | 1.076361
893 | 0.902647 | 1.079212
894 | 0.92289 | 1.088106
895 | 0.953396 | 1.092204
896 | 0.958342 | 1.096451
897 | 0.93617 | 1.09996
898 | 0.968555 | 1.099344
899 | 0.991363 | 1.108787
900 | 1.011002 | 1.111397
901 | 1.061746 | 1.107154
902 | 1.039556 | 1.103885
903 | 1.037569 | 1.115414
904 | 1.052082 | 1.115468
905 | 1.066434 | 1.10977
906 | 1.097869 | 1.116808
907 | 1.149075 | 1.118676
908 | 1.157754 | 1.125148
909 | 1.135905 | 1.132245
910 | 1.141605 | 1.134465
911 | 1.202188 | 1.145407
912 | 1.261948 | 1.153486
913 | 1.284211 | 1.149771
914 | 1.276225 | 1.149637
915 | 1.296037 | 1.156417
916 | 1.338984 | 1.156518
917 | 1.336609 | 1.155686
918 | 1.346226 | 1.160882
919 | 1.400074 | 1.164996
920 | 1.40878 | 1.167379
921 | 1.401143 | 1.173135
922 | 1.434328 | 1.178683
923 | 1.464755 | 1.182348
924 | 1.491151 | 1.180961
925 | 1.514796 | 1.182384
926 | 1.552813 | 1.187595
927 | 1.63025 | 1.192855
928 | 1.654649 | 1.201268
929 | 1.656049 | 1.204536
930 | 1.6752 | 1.20833
931 | 1.682047 | 1.21128
932 | 1.726064 | 1.213804
933 | 1.777467 | 1.217545
934 | 1.798154 | 1.222396
935 | 1.821424 | 1.227255
936 | 1.89349 | 1.232123
937 | 1.946575 | 1.235574
938 | 1.948535 | 1.235219
939 | 1.971726 | 1.235804
940 | 2.031208 | 1.235482
941 | 2.078812 | 1.238994
942 | 2.123887 | 1.243642
943 | 2.158552 | 1.2446
944 | 2.181271 | 1.247231
945 | 2.213406 | 1.255822
946 | 2.248111 | 1.261522
947 | 2.310232 | 1.264876
948 | 2.365085 | 1.268157
949 | 2.392343 | 1.268039
950 | 2.42496 | 1.26774
951 | 2.466756 | 1.268252
952 | 2.513251 | 1.273048
953 | 2.559513 | 1.279589
954 | 2.595781 | 1.282073
955 | 2.640176 | 1.284642
956 | 2.700848 | 1.28696
957 | 2.75404 | 1.288768
958 | 2.797821 | 1.294213
959 | 2.846292 | 1.297483
960 | 2.888313 | 1.306356
961 | 2.938875 | 1.309633
962 | 2.984799 | 1.308164
963 | 3.020562 | 1.31014
964 | 3.074886 | 1.317104
965 | 3.135699 | 1.321049
966 | 3.185558 | 1.32017
967 | 3.236657 | 1.328467
968 | 3.291136 | 1.334783
969 | 3.33726 | 1.339607
970 | 3.376475 | 1.343101
971 | 3.423782 | 1.344684
972 | 3.483188 | 1.349405
973 | 3.53671 | 1.355186
974 | 3.587986 | 1.359669
975 | 3.640466 | 1.36769
976 | 3.687553 | 1.372837
977 | 3.742071 | 1.376937
978 | 3.797349 | 1.380628
979 | 3.854675 | 1.38897
980 | 3.909892 | 1.393774
981 | 3.957993 | 1.394978
982 | 4.019787 | 1.398486
983 | 4.077554 | 1.402631
984 | 4.135468 | 1.406917
985 | 4.192751 | 1.413387
986 | 4.244318 | 1.416684
987 | 4.303306 | 1.421048
988 | 4.361992 | 1.432143
989 | 4.421104 | 1.442062
990 | 4.482065 | 1.44855
991 | 4.540993 | 1.452617
992 | 4.598245 | 1.45605
993 | 4.656615 | 1.460585
994 | 4.71891 | 1.465953
995 | 4.782216 | 1.473237
996 | 4.845487 | 1.477976
997 | 4.902888 | 1.484769
998 | 4.963265 | 1.492504
999 | 5.03244 | 1.499826
1000 | 5.1022 | 1.506893
1001 | 5.161412 | 1.515154
1002 | 5.226325 | 1.524367
1003 | 5.296861 | 1.532489
1004 | 5.368045 | 1.539085
1005 | 5.436988 | 1.546219
1006 | 5.49945 | 1.555256
1007 | 5.572684 | 1.56506
1008 | 5.644546 | 1.572554
1009 | 5.713697 | 1.581632
1010 | 5.792349 | 1.592721
1011 | 5.864516 | 1.60282
1012 | 5.936779 | 1.610579
1013 | 6.012926 | 1.621198
1014 | 6.088418 | 1.634342
1015 | 6.163182 | 1.646227
1016 | 6.255452 | 1.660833
1017 | 6.341018 | 1.674781
1018 | 6.416974 | 1.68622
1019 | 6.500643 | 1.702228
1020 | 6.591433 | 1.712816
1021 | 6.680402 | 1.728046
1022 | 6.766235 | 1.7409
1023 | 6.85265 | 1.756131
1024 | 6.948506 | 1.772659
1025 | 7.047575 | 1.786667
1026 | 7.138728 | 1.803138
1027 | 7.234821 | 1.821022
1028 | 7.345838 | 1.840025
1029 | 7.455153 | 1.855677
1030 | 7.565458 | 1.874458
1031 | 7.679136 | 1.894418
1032 | 7.795989 | 1.911418
1033 | 7.912417 | 1.93038
1034 | 8.029843 | 1.947796
1035 | 8.147538 | 1.963394
1036 | 8.283805 | 1.984683
1037 | 8.42034 | 2.001454
1038 | 8.54995 | 2.022878
1039 | 8.690605 | 2.038459
1040 | 8.841172 | 2.055115
1041 | 8.989075 | 2.077211
1042 | 9.1441 | 2.092451
1043 | 9.302742 | 2.110511
1044 | 9.462226 | 2.127471
1045 | 9.636036 | 2.145368
1046 | 9.812021 | 2.162534
1047 | 9.983937 | 2.179308
1048 | 10.161998 | 2.202067
1049 | 10.352821 | 2.219278
1050 | 10.550329 | 2.235459
1051 | 10.75446 | 2.254614
1052 | 10.962868 | 2.265856
1053 | 11.179681 | 2.283826
1054 | 11.401879 | 2.297063
1055 | 11.632928 | 2.31228
1056 | 11.869171 | 2.326215
1057 | 12.101428 | 2.337525
1058 | 12.35412 | 2.352646
1059 | 12.607012 | 2.365451
1060 | 12.864173 | 2.379675
1061 | 13.133357 | 2.392336
1062 | 13.403863 | 2.402222
1063 | 13.681705 | 2.415199
1064 | 13.96774 | 2.425239
1065 | 14.264599 | 2.435705
1066 | 14.557314 | 2.444384
1067 | 14.862043 | 2.45101
1068 | 15.1814 | 2.462961
1069 | 15.50313 | 2.473059
1070 | 15.822081 | 2.484215
1071 | 16.151199 | 2.484329
1072 | 16.489547 | 2.490876
1073 | 16.829631 | 2.497002
1074 | 17.16735 | 2.504765
1075 | 17.508415 | 2.511985
1076 | 17.860697 | 2.514191
1077 | 18.213744 | 2.519264
1078 | 18.572965 | 2.527082
1079 | 18.919916 | 2.528856
1080 | 19.276361 | 2.534395
1081 | 19.634697 | 2.536939
1082 | 19.983247 | 2.538537
1083 | 20.337121 | 2.541493
1084 | 20.680315 | 2.547386
1085 | 21.024202 | 2.552229
1086 | 21.370833 | 2.55503
1087 | 21.708648 | 2.558918
1088 | 22.039691 | 2.56514
1089 | 22.373851 | 2.568009
1090 | 22.701506 | 2.574894
1091 | 23.01829 | 2.577676
1092 | 23.329389 | 2.585992
1093 | 23.638399 | 2.589891
1094 | 23.935592 | 2.591553
1095 | 24.22872 | 2.595132
1096 | 24.511237 | 2.596629
1097 | 24.779743 | 2.59857
1098 | 25.04366 | 2.599555
1099 | 25.294686 | 2.601423
1100 | 25.555605 | 2.607166
1101 | 25.801516 | 2.607275
1102 | 26.041394 | 2.614636
1103 | 26.260977 | 2.617261
1104 | 26.475509 | 2.62103
1105 | 26.692613 | 2.625078
1106 | 26.887115 | 2.626424
1107 | 27.082337 | 2.634153
1108 | 27.272343 | 2.638163
1109 | 27.450134 | 2.642065
1110 | 27.618501 | 2.643689
1111 | 27.778804 | 2.647864
1112 | 27.937712 | 2.652824
1113 | 28.087323 | 2.655044
1114 | 28.230295 | 2.659203
1115 | 28.363303 | 2.663334
1116 | 28.488976 | 2.668533
1117 | 28.612791 | 2.672355
1118 | 28.731999 | 2.680447
1119 | 28.84934 | 2.682797
1120 | 28.958198 | 2.68485
1121 | 29.057857 | 2.688084
1122 | 29.147917 | 2.690706
1123 | 29.232777 | 2.689448
1124 | 29.326617 | 2.68699
1125 | 29.410609 | 2.685183
1126 | 29.485757 | 2.680587
1127 | 29.556658 | 2.676798
1128 | 29.625015 | 2.670788
1129 | 29.697471 | 2.666758
1130 | 29.765892 | 2.66773
1131 | 29.823217 | 2.671878
1132 | 29.883737 | 2.674163
1133 | 29.928909 | 2.672412
1134 | 29.985517 | 2.669757
1135 | 30.045161 | 2.668444
1136 | 30.090779 | 2.666361
1137 | 30.138509 | 2.669032
1138 | 30.178673 | 2.668132
1139 | 30.225467 | 2.664986
1140 | 30.267542 | 2.660871
1141 | 30.306075 | 2.663105
1142 | 30.35184 | 2.67015
1143 | 30.383966 | 2.672965
1144 | 30.419355 | 2.672017
1145 | 30.451401 | 2.671661
1146 | 30.479447 | 2.67478
1147 | 30.517056 | 2.678859
1148 | 30.543555 | 2.681248
1149 | 30.5777 | 2.68627
1150 | 30.604473 | 2.690393
1151 | 30.628842 | 2.687121
1152 | 30.656105 | 2.686488
1153 | 30.678885 | 2.691173
1154 | 30.706028 | 2.692129
1155 | 30.730437 | 2.690305
1156 | 30.766386 | 2.689304
1157 | 30.790772 | 2.688567
1158 | 30.8112 | 2.686036
1159 | 30.838281 | 2.68182
1160 | 30.862015 | 2.68593
1161 | 30.88229 | 2.684559
1162 | 30.900658 | 2.685605
1163 | 30.918321 | 2.683569
1164 | 30.947459 | 2.685929
1165 | 30.964558 | 2.68801
1166 | 30.984695 | 2.692819
1167 | 31.003922 | 2.691969
1168 | 31.017902 | 2.691269
1169 | 31.040648 | 2.69948
1170 | 31.059076 | 2.702042
1171 | 31.075771 | 2.701798
1172 | 31.096983 | 2.70557
1173 | 31.117132 | 2.705093
1174 | 31.133284 | 2.702616
1175 | 31.151037 | 2.699962
1176 | 31.168122 | 2.696332
1177 | 31.180646 | 2.694432
1178 | 31.203416 | 2.694996
1179 | 31.225996 | 2.697419
1180 | 31.244297 | 2.699483
1181 | 31.260296 | 2.703231
1182 | 31.279659 | 2.705084
1183 | 31.296996 | 2.705234
1184 | 31.307648 | 2.708233
1185 | 31.328067 | 2.707607
1186 | 31.346337 | 2.708639
1187 | 31.358556 | 2.702133
1188 | 31.377191 | 2.652757
1189 | 31.396756 | 2.66411
1190 | 31.408374 | 2.678527
1191 | 31.420101 | 2.693295
1192 | 31.445228 | 2.709786
1193 | 31.464512 | 2.724342
1194 | 31.485512 | 2.739194
1195 | 31.500968 | 2.755991
1196 | 31.522383 | 2.766546
1197 | 31.536704 | 2.772491
1198 | 31.553911 | 2.783405
1199 | 31.570022 | 2.789956
1200 | 31.588347 | 2.793511
1201 | 31.604683 | 2.792634
1202 | 31.629092 | 2.786886
1203 | 31.644691 | 2.78568
1204 | 31.666231 | 2.775392
1205 | 31.683726 | 2.767245
1206 | 31.702414 | 2.754287
1207 | 31.721072 | 2.742848
1208 | 31.734447 | 2.732762
1209 | 31.751803 | 2.722418
1210 | 31.76726 | 2.714683
1211 | 31.786256 | 2.706636
1212 | 31.795105 | 2.694163
1213 | 31.823009 | 2.683844
1214 | 31.83343 | 2.673654
1215 | 31.846096 | 2.672023
1216 | 31.87323 | 2.670042
1217 | 31.883365 | 2.666884
1218 | 31.906194 | 2.669566
1219 | 31.921881 | 2.668112
1220 | 31.939398 | 2.670675
1221 | 31.951105 | 2.675728
1222 | 31.975726 | 2.685165
1223 | 31.992401 | 2.695904
1224 | 32.011643 | 2.703905
1225 | 32.029722 | 2.714446
1226 | 32.046647 | 2.726875
1227 | 32.062915 | 2.737938
1228 | 32.091014 | 2.749365
1229 | 32.111374 | 2.761946
1230 | 32.128693 | 2.774689
1231 | 32.149017 | 2.788188
1232 | 32.163133 | 2.796308
1233 | 32.184134 | 2.803174
1234 | 32.202559 | 2.810918
1235 | 32.218557 | 2.816883
1236 | 32.237766 | 2.818375
1237 | 32.25738 | 2.822908
1238 | 32.280016 | 2.823402
1239 | 32.298545 | 2.823493
1240 | 32.319931 | 2.819128
1241 | 32.337072 | 2.812273
1242 | 32.35923 | 2.802803
1243 | 32.378976 | 2.788103
1244 | 32.399248 | 2.773116
1245 | 32.417958 | 2.762661
1246 | 32.434485 | 2.749515
1247 | 32.455144 | 2.73907
1248 | 32.478617 | 2.722437
1249 | 32.492902 | 2.705671
1250 | 32.514031 | 2.690658
1251 | 32.53522 | 2.674359
1252 | 32.557259 | 2.661006
1253 | 32.582379 | 2.649149
1254 | 32.607367 | 2.63888
1255 | 32.620754 | 2.627373
1256 | 32.638547 | 2.616995
1257 | 32.662802 | 2.61284
1258 | 32.682072 | 2.608066
1259 | 32.702835 | 2.605454
1260 | 32.725275 | 2.600902
1261 | 32.744259 | 2.60009
1262 | 32.771327 | 2.602012
1263 | 32.796811 | 2.603363
1264 | 32.815887 | 2.609322
1265 | 32.844179 | 2.614599
1266 | 32.860868 | 2.623676
1267 | 32.874562 | 2.632452
1268 | 32.89114 | 2.63942
1269 | 32.906161 | 2.650463
1270 | 32.927168 | 2.661066
1271 | 32.949097 | 2.672076
1272 | 32.972074 | 2.681482
1273 | 32.987315 | 2.689856
1274 | 33.006052 | 2.699558
1275 | 33.025707 | 2.707907
1276 | 33.048479 | 2.716372
1277 | 33.075975 | 2.723278
1278 | 33.097652 | 2.730836
1279 | 33.110271 | 2.737421
1280 | 33.127509 | 2.738151
1281 | 33.151078 | 2.737127
1282 | 33.17889 | 2.736361
1283 | 33.201843 | 2.733426
1284 | 33.225643 | 2.732772
1285 | 33.251839 | 2.729523
1286 | 33.274134 | 2.728524
1287 | 33.289646 | 2.726765
1288 | 33.309908 | 2.719073
1289 | 33.330245 | 2.70785
1290 | 33.352017 | 2.696172
1291 | 33.375454 | 2.685833
1292 | 33.398589 | 2.673815
1293 | 33.41826 | 2.664442
1294 | 33.441554 | 2.658739
1295 | 33.465972 | 2.651289
1296 | 33.490469 | 2.64467
1297 | 33.514813 | 2.636537
1298 | 33.539248 | 2.630307
1299 | 33.558264 | 2.626018
1300 | 33.578151 | 2.620322
1301 | 33.595787 | 2.617849
1302 | 33.62123 | 2.614347
1303 | 33.648528 | 2.611481
1304 | 33.668811 | 2.610085
1305 | 33.690363 | 2.611336
1306 | 33.717331 | 2.617418
1307 | 33.74279 | 2.620551
1308 | 33.76552 | 2.624028
1309 | 33.790788 | 2.629292
1310 | 33.810661 | 2.637647
1311 | 33.834756 | 2.646845
1312 | 33.860259 | 2.656259
1313 | 33.876804 | 2.667989
1314 | 33.900111 | 2.677746
1315 | 33.921011 | 2.687021
1316 | 33.938947 | 2.695615
1317 | 33.956738 | 2.700071
1318 | 33.975045 | 2.707721
1319 | 33.996983 | 2.716449
1320 | 34.02416 | 2.725357
1321 | 34.045812 | 2.732254
1322 | 34.064905 | 2.735635
1323 | 34.088066 | 2.741419
1324 | 34.107501 | 2.746086
1325 | 34.124009 | 2.751748
1326 | 34.140001 | 2.751742
1327 | 34.165928 | 2.749165
1328 | 34.186444 | 2.748608
1329 | 34.204422 | 2.743622
1330 | 34.226863 | 2.737777
1331 | 34.250113 | 2.734384
1332 | 34.275523 | 2.73064
1333 | 34.300213 | 2.72665
1334 | 34.310941 | 2.720579
1335 | 34.330953 | 2.712677
1336 | 34.362223 | 2.701358
1337 | 34.383589 | 2.690401
1338 | 34.401884 | 2.683727
1339 | 34.425346 | 2.67642
1340 | 34.448286 | 2.672922
1341 | 34.474177 | 2.671629
1342 | 34.494119 | 2.671714
1343 | 34.515769 | 2.673611
1344 | 34.534743 | 2.67786
1345 | 34.55272 | 2.682939
1346 | 34.574578 | 2.688547
1347 | 34.594992 | 2.699718
1348 | 34.617771 | 2.714712
1349 | 34.634237 | 2.731213
1350 | 34.654795 | 2.749342
1351 | 34.682621 | 2.765412
1352 | 34.708721 | 2.783643
1353 | 34.729069 | 2.801779
1354 | 34.744195 | 2.818728
1355 | 34.76221 | 2.835289
1356 | 34.783377 | 2.847041
1357 | 34.802437 | 2.855469
1358 | 34.82326 | 2.857884
1359 | 34.846656 | 2.855831
1360 | 34.872305 | 2.851094
1361 | 34.892861 | 2.840808
1362 | 34.90712 | 2.825157
1363 | 34.922609 | 2.800942
1364 | 34.939121 | 2.769166
1365 | 34.958042 | 2.735969
1366 | 34.974466 | 2.703367
1367 | 34.987205 | 2.672152
1368 | 35.004835 | 2.642883
1369 | 35.031563 | 2.619549
1370 | 35.055442 | 2.604117
1371 | 35.070683 | 2.595451
1372 | 35.089826 | 2.591493
1373 | 35.115057 | 2.586365
1374 | 35.139557 | 2.586318
1375 | 35.158022 | 2.589451
1376 | 35.17339 | 2.59954
1377 | 35.193885 | 2.620386
1378 | 35.217591 | 2.646265
1379 | 35.243572 | 2.676434
1380 | 35.263784 | 2.706406
1381 | 35.281544 | 2.732144
1382 | 35.304105 | 2.745208
1383 | 35.328508 | 2.746745
1384 | 35.351903 | 2.740825
1385 | 35.373803 | 2.721737
1386 | 35.389397 | 2.695327
1387 | 35.403052 | 2.663846
1388 | 35.423556 | 2.633363
1389 | 35.446168 | 2.611973
1390 | 35.468142 | 2.59162
1391 | 35.488003 | 2.574457
1392 | 35.508528 | 2.560216
1393 | 35.527811 | 2.548892
1394 | 35.548614 | 2.545422
1395 | 35.566368 | 2.545009
1396 | 35.580648 | 2.546898
1397 | 35.597734 | 2.54871
1398 | 35.614937 | 2.553551
1399 | 35.633501 | 2.561979
1400 | 35.652768 | 2.565417
1401 | 35.670531 | 2.567527
1402 | 35.691772 | 2.567277
1403 | 35.711139 | 2.563321
1404 | 35.735135 | 2.555352
1405 | 35.762139 | 2.548364
1406 | 35.784043 | 2.54528
1407 | 35.806019 | 2.539271
1408 | 35.834927 | 2.531637
1409 | 35.862877 | 2.525846
1410 | 35.886745 | 2.521723
1411 | 35.907926 | 2.521907
1412 | 35.928231 | 2.52262
1413 | 35.945496 | 2.527574
1414 | 35.965578 | 2.532542
1415 | 35.983416 | 2.537688
1416 | 35.998035 | 2.548455
1417 | 36.012801 | 2.555453
1418 | 36.028409 | 2.563144
1419 | 36.03701 | 2.575539
1420 | 36.046901 | 2.586992
1421 | 36.068692 | 2.59544
1422 | 36.087742 | 2.604583
1423 | 36.10361 | 2.617552
1424 | 36.12717 | 2.625454
1425 | 36.14573 | 2.634871
1426 | 36.157784 | 2.646841
1427 | 36.171196 | 2.649747
1428 | 36.189067 | 2.65089
1429 | 36.209843 | 2.657539
1430 | 36.22964 | 2.667517
1431 | 36.253435 | 2.67383
1432 | 36.270791 | 2.677036
1433 | 36.287741 | 2.681297
1434 | 36.30374 | 2.684068
1435 | 36.317346 | 2.684815
1436 | 36.337291 | 2.685135
1437 | 36.353647 | 2.686236
1438 | 36.367488 | 2.689306
1439 | 36.37964 | 2.686433
1440 | 36.392951 | 2.685235
1441 | 36.407579 | 2.686012
1442 | 36.419045 | 2.686161
1443 | 36.435612 | 2.685707
1444 | 36.448185 | 2.685081
1445 | 36.459365 | 2.681182
1446 | 36.47392 | 2.673938
1447 | 36.488413 | 2.667129
1448 | 36.502511 | 2.664605
1449 | 36.513668 | 2.66082
1450 | 36.528701 | 2.656399
1451 | 36.544399 | 2.657174
1452 | 36.560885 | 2.655538
1453 | 36.571575 | 2.651856
1454 | 36.574022 | 2.649584
1455 | 36.58269 | 2.645011
1456 | 36.595719 | 2.640109
1457 | 36.611139 | 2.643021
1458 | 36.620925 | 2.65045
1459 | 36.624406 | 2.656018
1460 | 36.639444 | 2.665048
1461 | 36.66564 | 2.674278
1462 | 36.692051 | 2.681794
1463 | 36.706767 | 2.684994
1464 | 36.712317 | 2.688378
1465 | 36.72747 | 2.696148
1466 | 36.732775 | 2.70308
1467 | 36.734638 | 2.71242
1468 | 36.746989 | 2.724603
1469 | 36.758847 | 2.734231
1470 | 36.772683 | 2.741034
1471 | 36.785374 | 2.745563
1472 | 36.798495 | 2.748612
1473 | 36.812908 | 2.746211
1474 | 36.821306 | 2.740578
1475 | 36.832534 | 2.740244
1476 | 36.839814 | 2.74201
1477 | 36.844588 | 2.741845
1478 | 36.854304 | 2.744466
1479 | 36.862671 | 2.749661
1480 | 36.870274 | 2.754406
1481 | 36.878892 | 2.760945
1482 | 36.893028 | 2.762341
1483 | 36.908404 | 2.763826
1484 | 36.919825 | 2.765235
1485 | 36.931714 | 2.768701
1486 | 36.940519 | 2.770716
1487 | 36.955151 | 2.773722
1488 | 36.96417 | 2.776449
1489 | 36.974536 | 2.779749
1490 | 36.99243 | 2.782287
1491 | 36.997237 | 2.78242
1492 | 37.001293 | 2.785459
1493 | 37.006386 | 2.785906
1494 | 37.02009 | 2.78724
1495 | 37.029955 | 2.787364
1496 | 37.036474 | 2.78569
1497 | 37.041439 | 2.788363
1498 | 37.042413 | 2.788489
1499 | 37.047394 | 2.787791
1500 | 37.057851 | 2.78584
1501 | 37.074689 | 2.78657
1502 | 37.082587 | 2.787244
1503 | 37.083006 | 2.785491
1504 | 37.085154 | 2.784344
1505 | 37.090184 | 2.782597
1506 | 37.097974 | 2.780193
1507 | 37.104743 | 2.779817
1508 | 37.109839 | 2.779046
1509 | 37.11055 | 2.777954
1510 | 37.116799 | 2.778331
1511 | 37.128458 | 2.774189
1512 | 37.132047 | 2.773036
1513 | 37.133952 | 2.77322
1514 | 37.143512 | 2.771354
1515 | 37.148865 | 2.775154
1516 | 37.154018 | 2.775475
1517 | 37.156513 | 2.774879
1518 | 37.15744 | 2.775052
1519 | 37.159732 | 2.7763
1520 | 37.16476 | 2.780916
1521 | 37.177001 | 2.781732
1522 | 37.179092 | 2.784808
1523 | 37.183601 | 2.788408
1524 | 37.189974 | 2.792537
1525 | 37.200025 | 2.796754
1526 | 37.208015 | 2.797573
1527 | 37.20368 | 2.800133
1528 | 37.204699 | 2.802978
1529 | 37.216501 | 2.810639
1530 | 37.225945 | 2.818635
1531 | 37.229039 | 2.820712
1532 | 37.225069 | 2.825081
1533 | 37.23021 | 2.828413
1534 | 37.228722 | 2.834505
1535 | 37.230229 | 2.842339
1536 | 37.231664 | 2.849049
1537 | 37.231184 | 2.85933
1538 | 37.246978 | 2.861839
1539 | 37.250429 | 2.866452
1540 | 37.254902 | 2.871137
1541 | 37.254715 | 2.875907
1542 | 37.254973 | 2.88304
1543 | 37.251866 | 2.878393
1544 | 37.249589 | 2.884347
1545 | 37.260833 | 2.889239
1546 | 37.272956 | 2.890087
1547 | 37.276356 | 2.892893
1548 | 37.2805 | 2.899794
1549 | 37.27557 | 2.902086
1550 | 37.279071 | 2.901846
1551 | 37.282247 | 2.903011
1552 | 37.284783 | 2.905957
1553 | 37.295052 | 2.907406
1554 | 37.29383 | 2.911001
1555 | 37.300766 | 2.90904
1556 | 37.297776 | 2.908211
1557 | 37.299601 | 2.911478
1558 | 37.297979 | 2.909014
1559 | 37.292434 | 2.912818
1560 | 37.308648 | 2.912451
1561 | 37.300882 | 2.910706
1562 | 37.30097 | 2.912996
1563 | 37.30338 | 2.910901
1564 | 37.300021 | 2.9117
1565 | 37.301798 | 2.90862
1566 | 37.299502 | 2.910624
1567 | 37.299425 | 2.913768
1568 | 37.30535 | 2.912946
1569 | 37.300946 | 2.916421
1570 | 37.311591 | 2.913851
1571 | 37.303717 | 2.910921
1572 | 37.301946 | 2.912865
1573 | 37.309333 | 2.910985
1574 | 37.302385 | 2.909773
1575 | 37.311113 | 2.905074
1576 | 37.307406 | 2.906337
1577 | 37.312847 | 2.909007
1578 | 37.312844 | 2.909599
1579 | 37.310842 | 2.915696
1580 | 37.319035 | 2.917782
1581 | 37.317524 | 2.92755
1582 | 37.312613 | 2.933691
1583 | 37.315567 | 2.936934
1584 | 37.323068 | 2.938027
1585 | 37.330734 | 2.939407
1586 | 37.327383 | 2.943791
1587 | 37.32571 | 2.948599
1588 | 37.33001 | 2.949689
1589 | 37.336717 | 2.954691
1590 | 37.332749 | 2.959807
1591 | 37.32631 | 2.964599
1592 | 37.330749 | 2.964405
1593 | 37.333342 | 2.970652
1594 | 37.33718 | 2.971276
1595 | 37.337503 | 2.974624
1596 | 37.327742 | 2.985034
1597 | 37.336861 | 2.983678
1598 | 37.337536 | 2.988796
1599 | 37.342085 | 2.994458
1600 | 37.343167 | 2.99806