## Sheet1
No. | Pos. [°2Th.] | FWHM Left [°2Th.] | Area calc. | Assignment | h | k | l | Multiplicity | F obs. | F calc. | Area [cts*°2Th.] | Derivation | Backgr.[cts] | d-spacing [Å] | Height [cts] | K-A2 / K-A1 Ratio | Matched | Matched by | Rel. Int. [%] | Source | Status | Integral Breadth [°2Th.]
1 | 25,785(7) | 0,16(7) | 0,00 | [5 empty] | 0,000000 | 0,000000 | 30,64 | Pure KA1 | 1687,22 | 3,45237 | 169(26) | 0,000 | FALSE |  | 0,10 | Profile fitting | Included | 0,180921
2 | 27,712(9) | 0,23(3) | 0,00 | [5 empty] | 0,000000 | 0,000000 | 37,87 | Pure KA1 | 1492,30 | 3,21646 | 157(18) | 0,000 | TRUE | 00-029-0914 | 0,09 | Profile fitting | Included | 0,241066
3 | 28,61336(5) | 0,1358(2) | 0,00 | [5 empty] | 0,000000 | 0,000000 | 29911,71 | Pure KA1 | 1413,90 | 3,11721 | 167438(188) | 0,000 | TRUE | 96-720-3816 | 100,00 | Profile fitting | Included | 0,178643
4 | 40,3869(5) | 0,443(2) | 0,00 | [5 empty] | 0,000000 | 0,000000 | 3858,56 | Pure KA1 | 814,05 | 2,23152 | 6858(23) | 0,000 | TRUE | 01-089-5156; 96-901-3009; 96-720-3816 | 4,10 | Profile fitting | Included | 0,562643
5 | 46,8796 | 0,0900 | 0,00 | [5 empty] | 0,000000 | 0,000000 | 11,76 | Pure KA1 | 649,03 | 1,93647 | 97,97 |  | FALSE |  | 0,06 | Manual input | Included | 0,120000
6 | 58,4209 | 0,0900 | 0,00 | [5 empty] | 0,000000 | 0,000000 | 19,79 | Pure KA1 | 461,12 | 1,57842 | 164,88 |  | TRUE | 01-089-5156; 96-901-3009 | 0,10 | Manual input | Included | 0,120000
7 | 59,2870(3) | 0,198(1) | 0,00 | [5 empty] | 0,000000 | 0,000000 | 1973,31 | Pure KA1 | 450,72 | 1,55741 | 6497(32) | 0,000 | TRUE | 96-720-3816 | 3,88 | Profile fitting | Included | 0,303734
8 | 65,6266 | 0,0900 | 0,00 | [5 empty] | 0,000000 | 0,000000 | 13,02 | Pure KA1 | 389,47 | 1,42147 | 108,53 |  | TRUE | 00-029-0914 | 0,06 | Manual input | Included | 0,120000
9 | 73,493(5) | 0,78(2) | 0,00 | [5 empty] | 0,000000 | 0,000000 | 681,80 | Pure KA1 | 355,80 | 1,28753 | 583(13) | 0,000 | TRUE | 01-089-5156; 96-901-3009 | 0,35 | Profile fitting | Included | 1,168819
10 | 78(1) | 0(1) | 0,00 | [5 empty] | 0,000000 | 0,000000 | 13,54 | Pure KA1 | 363,08 | 1,22478 | 19(7) | 0,000 | FALSE |  | 0,01 | Profile fitting | Included | 0,696096