## Corrected Results
Measurement | Voc V | Isc A | Jsc mA/cm2 | Imax A | Vmax V | Pmax mW | Fill Factor | Efficiency | R at Voc | R at Isc | Power W | RShunt ohms | Cell Temp start | Cell Temp end | Exposure | Time | Date
Mo_200Sb_25Se_1 2026-07-09 10-35-34 | 0.3242795 | 0.00243697 | 14.45286 | 0.00154951 | 0.19938175 | 0.30894378 | 43.08391 | 1.934742 | 55.298191 | 393.887 | 0.00052512 |  |  |  | 14.574 | 10:35:34 | 2026-09-07
Mo_200Sb_25Se_2 2026-07-09 10-37-35 | 0.33148791 | 0.00086055 | 13.94387 | 0.00055537 | 0.20506322 | 0.11388587 | 43.99774 | 1.948625 | 151.969268 | 1523.02 | 0.00019286 |  |  |  | 14.82 | 10:37:35 | 2026-09-07
Mo_200Sb_25Se_3 2026-07-09 10-39-51 | 0.17293432 | 0.00184531 | 10.73346 | 0.00102233 | 0.09556104 | 0.09769483 | 33.73855 | 0.6000584 | 61.064467 | 138.442 | 0.00018221 |  |  |  | 14.551 | 10:39:51 | 2026-09-07
Mo_200Sb_25Se_4 2026-07-09 10-41-36 | 0.263739 | 0.00164201 | 12.52059 | 0.00096768 | 0.14676306 | 0.14201983 | 36.14126 | 1.143496 | 98.151136 | 352.24 | 0.00025956 |  |  |  | 14.562 | 10:41:36 | 2026-09-07
Mo_200Sb_25Se_5 2026-07-09 10-43-16 | 0.30209494 | 0.00182267 | 13.33774 | 0.00112714 | 0.17675443 | 0.19922645 | 39.87493 | 1.539482 | 82.666551 | 472.58 | 0.00035023 |  |  |  | 14.562 | 10:43:16 | 2026-09-07
Mo_200Sb_25Se_6 2026-07-09 10-44-50 | 0.15662631 | 0.00127123 | 13.89767 | 0.00067162 | 0.08369851 | 0.05621359 | 31.114 | 0.6489669 | 95.720446 | 156.853 | 0.00010794 |  |  |  | 14.54 | 10:44:50 | 2026-09-07
Mo_200Sb_25Se_7 2026-07-09 10-46-49 | 0.06911703 | 0.00125906 | 6.012948 | 0.00063048 | 0.03468179 | 0.02186623 | 27.69156 | 0.1102481 | 53.936277 | 55.348 | 4.365e-05 |  |  |  | 14.82 | 10:46:49 | 2026-09-07
Mo_200Sb_25Se_9 2026-07-09 10-48-24 | 0.07495999 | 0.0010319 | 13.76974 | 0.00054747 | 0.04037762 | 0.02210549 | 31.49454 | 0.3115077 | 54.989854 | 93.004 | 4.227e-05 |  |  |  | 14.554 | 10:48:24 | 2026-09-07
Mo_200Sb_25Se_10 2026-07-09 10-49-56 | 0.23712544 | 0.0015007 | 14.03838 | 0.00090704 | 0.13860261 | 0.12571858 | 38.93432 | 1.241857 | 81.45255 | 376.179 | 0.00022277 |  |  |  | 14.819 | 10:49:56 | 2026-09-07
Mo_200Sb_25Se_11 2026-07-09 10-51-10 | 0.18951907 | 0.00132303 | 12.1263 | 0.00070575 | 0.10315643 | 0.07280225 | 31.9984 | 0.70459 | 102.822162 | 186.907 | 0.00013836 |  |  |  | 14.543 | 10:51:10 | 2026-09-07
Mo_200Sb_25Se_12 2026-07-09 10-52-29 | 0.32984343 | 0.00186959 | 14.25587 | 0.00124834 | 0.20757043 | 0.25911934 | 46.30743 | 2.086367 | 66.73133 | 854.325 | 0.00042908 |  |  |  | 14.57 | 10:52:29 | 2026-09-07
Mo_200Sb_25Se_13 2026-07-09 10-54-24 | 0.33689226 | 0.00078231 | 15.77472 | 0.00056331 | 0.24004904 | 0.1352227 | 56.54369 | 2.879246 | 88.221687 | 2438.373 | 0.0002039 |  |  |  | 14.813 | 10:54:24 | 2026-09-07
Mo_200Sb_25Se_14 2026-07-09 10-55-42 | 0.2375136 | 0.00189844 | 15.38059 | 0.00112384 | 0.13390046 | 0.1504827 | 36.77958 | 1.287408 | 73.927166 | 265.199 | 0.00027268 |  |  |  | 14.825 | 10:55:42 | 2026-09-07
Correction Factor
0.9073922