## Sheet1
No. | Pos. [°2Th.] | FWHM Left [°2Th.] | Area calc. | Assignment | h | k | l | Multiplicity | F obs. | F calc. | Area [cts*°2Th.] | Derivation | Backgr.[cts] | d-spacing [Å] | Height [cts] | K-A2 / K-A1 Ratio | Matched | Matched by | Rel. Int. [%] | Source | Status | Integral Breadth [°2Th.]
1 | 16,8732 | 0,2266 | 0,00 | [5 empty] | 0,000000 | 0,000000 | 96,37 | Pure KA1 | 2772,04 | 5,25031 | 318,96 |  | TRUE | 00-015-0861 | 4,71 | Manual input | Included | 0,302137
2 | 23,620(9) | 0,12(9) | 0,00 | [5 empty] | 0,000000 | 0,000000 | 27,39 | Pure KA1 | 1914,54 | 3,76370 | 147(38) | 0,000 | TRUE | 00-015-0861 | 2,16 | Profile fitting | Included | 0,186719
3 | 23,910(8) | 0,06(3) | 0,00 | [5 empty] | 0,000000 | 0,000000 | 13,50 | Pure KA1 | 1888,96 | 3,71875 | 146(76) | 0,000 | TRUE | 00-015-0861 | 2,16 | Profile fitting | Included | 0,092204
4 | 24,1590 | 0,0900 | 0,00 | [5 empty] | 0,000000 | 0,000000 | 23,37 | Pure KA1 | 1867,22 | 3,68090 | 194,78 |  | TRUE | 00-015-0861 | 2,87 | Manual input | Included | 0,120000
5 | 27,05(3) | 0,28(9) | 0,00 | [5 empty] | 0,000000 | 0,000000 | 49,63 | Pure KA1 | 1628,86 | 3,29422 | 114(68) | 0,000 | TRUE | 00-015-0861 | 1,68 | Profile fitting | Included | 0,434635
6 | 27,386(6) | 0,08(1) | 0,00 | [5 empty] | 0,000000 | 0,000000 | 52,74 | Pure KA1 | 1601,92 | 3,25408 | 427(49) | 0,000 | TRUE | 00-015-0861; 00-029-0914 | 6,30 | Profile fitting | Included | 0,123526
7 | 27,5203 | 0,0882 | 0,00 | [5 empty] | 0,000000 | 0,000000 | 35,14 | Pure KA1 | 1591,33 | 3,23849 | 298,67 |  | TRUE | 00-015-0861; 00-029-0914 | 4,41 | Manual input | Included | 0,117665
8 | 27,649(6) | 0,19(2) | 0,00 | [5 empty] | 0,000000 | 0,000000 | 100,67 | Pure KA1 | 1581,20 | 3,22368 | 331(26) | 0,000 | TRUE | 00-029-0914 | 4,88 | Profile fitting | Included | 0,304596
9 | 28,19(1) | 0,087(7) | 0,00 | [5 empty] | 0,000000 | 0,000000 | 294,53 | Pure KA1 | 1538,80 | 3,16276 | 2253(106) | 0,000 | TRUE | 00-015-0861 | 33,24 | Profile fitting | Included | 0,130739
10 | 31,172(4) | 0,088(5) | 0,00 | [5 empty] | 0,000000 | 0,000000 | 427,67 | Pure KA1 | 1315,98 | 2,86690 | 3166(45) | 0,000 | TRUE | 00-015-0861; 00-029-0914 | 46,71 | Profile fitting | Included | 0,135093
11 | 32,214(3) | 0,08(1) | 0,00 | [5 empty] | 0,000000 | 0,000000 | 194,50 | Pure KA1 | 1243,27 | 2,77653 | 1537(109) | 0,000 | TRUE | 00-015-0861 | 22,68 | Profile fitting | Included | 0,126530
12 | 33,125(4) | 0,09(1) | 0,00 | [5 empty] | 0,000000 | 0,000000 | 71,09 | Pure KA1 | 1182,82 | 2,70225 | 485(31) | 0,000 | TRUE | 00-015-0861 | 7,16 | Profile fitting | Included | 0,146486
13 | 34,110(4) | 0,10(5) | 0,00 | [5 empty] | 0,000000 | 0,000000 | 52,02 | Pure KA1 | 1121,42 | 2,62638 | 348(47) | 0,000 | TRUE | 00-015-0861 | 5,14 | Profile fitting | Included | 0,149281
14 | 34,3868 | 0,2231 | 0,00 | [5 empty] | 0,000000 | 0,000000 | 35,38 | Pure KA1 | 1105,07 | 2,60590 | 118,93 |  | TRUE | 00-015-0861; 00-029-0914 | 1,75 | Manual input | Included | 0,297466
15 | 35,639(1) | 0,10(2) | 0,00 | [5 empty] | 0,000000 | 0,000000 | 89,04 | Pure KA1 | 1036,59 | 2,51718 | 680(24) | 0,000 | TRUE | 00-015-0861 | 10,04 | Profile fitting | Included | 0,130905
16 | 38,033(3) | 0,148(8) | 0,00 | [5 empty] | 0,000000 | 0,000000 | 43,90 | Pure KA1 | 937,99 | 2,36401 | 278(14) | 0,000 | TRUE | 00-015-0861; 00-029-0914 | 4,10 | Profile fitting | Included | 0,157819
17 | 38,838(2) | 0,099(5) | 0,00 | [5 empty] | 0,000000 | 0,000000 | 67,21 | Pure KA1 | 910,82 | 2,31687 | 531(19) | 0,000 | TRUE | 00-015-0861 | 7,83 | Profile fitting | Included | 0,126592
18 | 39,095(4) | 0,08(1) | 0,00 | [5 empty] | 0,000000 | 0,000000 | 15,36 | Pure KA1 | 902,49 | 2,30221 | 170(18) | 0,000 | TRUE | 00-015-0861 | 2,51 | Profile fitting | Included | 0,090362
19 | 40,3728(5) | 0,431(2) | 0,00 | [5 empty] | 0,000000 | 0,000000 | 3880,76 | Pure KA1 | 863,46 | 2,23226 | 6777(19) | 0,000 | TRUE | 01-089-5156 | 100,00 | Profile fitting | Included | 0,572620
20 | 41,377(2) | 0,097(9) | 0,00 | [5 empty] | 0,000000 | 0,000000 | 52,20 | Pure KA1 | 835,21 | 2,18038 | 344(20) | 0,000 | TRUE | 00-015-0861 | 5,08 | Profile fitting | Included | 0,151606
21 | 41,79(2) | 0,00(3) | 0,00 | [5 empty] | 0,000000 | 0,000000 | 2,72 | Pure KA1 | 824,05 | 2,15962 | 2053(32) | 0,000 | TRUE | 00-015-0861; 00-029-0914 | 30,29 | Profile fitting | Included | 0,001327
22 | 44,963(3) | 0,13(1) | 0,00 | [5 empty] | 0,000000 | 0,000000 | 73,38 | Pure KA1 | 747,76 | 2,01445 | 353(17) | 0,000 | TRUE | 00-015-0861 | 5,21 | Profile fitting | Included | 0,207919
23 | 45,140(2) | 0,083(8) | 0,00 | [5 empty] | 0,000000 | 0,000000 | 45,78 | Pure KA1 | 743,89 | 2,00698 | 356(22) | 0,000 | TRUE | 00-015-0861 | 5,25 | Profile fitting | Included | 0,128555
24 | 45,5944(5) | 0,086(2) | 0,00 | [5 empty] | 0,000000 | 0,000000 | 244,24 | Pure KA1 | 734,08 | 1,98802 | 1924(25) | 0,000 | TRUE | 00-015-0861 | 28,39 | Profile fitting | Included | 0,126926
25 | 49(1547) | 0(2875) | 0,00 | [5 empty] | 0,000000 | 0,000000 | 0,00 | Pure KA1 | 667,17 | 1,85854 | 0(16) | 0,000 | TRUE | 00-015-0861 | 0,00 | Profile fitting | Included | 0,374754
26 | 51,063(4) | 0,115(9) | 0,00 | [5 empty] | 0,000000 | 0,000000 | 17,72 | Pure KA1 | 629,87 | 1,78719 | 145(13) | 0,000 | TRUE | 00-015-0861 | 2,14 | Profile fitting | Included | 0,122104
27 | 51,951(3) | 0,126(8) | 0,00 | [5 empty] | 0,000000 | 0,000000 | 54,50 | Pure KA1 | 614,80 | 1,75872 | 314(14) | 0,000 | TRUE | 00-015-0861 | 4,63 | Profile fitting | Included | 0,173764
28 | 52,183(5) | 0,14(1) | 0,00 | [5 empty] | 0,000000 | 0,000000 | 23,94 | Pure KA1 | 610,93 | 1,75145 | 152(12) | 0,000 | TRUE | 00-015-0861 | 2,24 | Profile fitting | Included | 0,157430
29 | 54,045(2) | 0,135(6) | 0,00 | [5 empty] | 0,000000 | 0,000000 | 41,93 | Pure KA1 | 580,83 | 1,69542 | 288(11) | 0,000 | TRUE | 00-015-0861 | 4,25 | Profile fitting | Included | 0,145450
30 | 58,214(3) | 0,25(1) | 0,00 | [5 empty] | 0,000000 | 0,000000 | 139,57 | Pure KA1 | 522,91 | 1,58353 | 360(10) | 0,000 | TRUE | 00-015-0861 | 5,31 | Profile fitting | Included | 0,387834
31 | 61,1850 | 0,0900 | 0,00 | [5 empty] | 0,000000 | 0,000000 | 15,24 | Pure KA1 | 483,01 | 1,51357 | 126,99 |  | FALSE |  | 1,87 | Manual input | Included | 0,120000
32 | 63,3068 | 0,0900 | 0,00 | [5 empty] | 0,000000 | 0,000000 | 18,66 | Pure KA1 | 457,53 | 1,46785 | 155,47 |  | TRUE | 00-029-0914 | 2,29 | Manual input | Included | 0,120000
33 | 63,45(3) | 0,70(2) | 0,00 | [5 empty] | 0,000000 | 0,000000 | 69,76 | Pure KA1 | 455,95 | 1,46498 | 63(11) | 0,000 | TRUE | 00-029-0914 | 0,93 | Profile fitting | Included | 1,101184
34 | 66,4(2) | 3(2) | 0,00 | [5 empty] | 0,000000 | 0,000000 | 212,88 | Pure KA1 | 425,26 | 1,40630 | 44(36) | 0,000 | TRUE | 00-029-0914 | 0,65 | Profile fitting | Included | 4,817737
35 | 71,8(1) | 1,4(3) | 0,00 | [5 empty] | 0,000000 | 0,000000 | 67,66 | Pure KA1 | 387,31 | 1,31309 | 30(12) | 0,000 | FALSE |  | 0,44 | Profile fitting | Included | 2,247202
36 | 73,488(4) | 0,84(1) | 0,00 | [5 empty] | 0,000000 | 0,000000 | 637,10 | Pure KA1 | 381,29 | 1,28760 | 590(14) | 0,000 | TRUE | 01-089-5156 | 8,70 | Profile fitting | Included | 1,080393
37 | 75,0(2) | 3(1) | 0,00 | [5 empty] | 0,000000 | 0,000000 | 155,69 | Pure KA1 | 378,47 | 1,26548 | 40(6) | 0,000 | FALSE |  | 0,59 | Profile fitting | Included | 3,922313
38 | 76,390(5) | 0,11(1) | 0,00 | [5 empty] | 0,000000 | 0,000000 | 11,10 | Pure KA1 | 378,31 | 1,24576 | 93(9) | 0,000 | TRUE | 00-029-0914 | 1,38 | Profile fitting | Included | 0,119109