## Sheet1
No. | Pos. [°2Th.] | FWHM Left [°2Th.] | Area calc. | Assignment | h | k | l | Multiplicity | F obs. | F calc. | Area [cts*°2Th.] | Derivation | Backgr.[cts] | d-spacing [Å] | Height [cts] | K-A2 / K-A1 Ratio | Matched | Matched by | Rel. Int. [%] | Source | Status | Integral Breadth [°2Th.]
1 | 16,8600 | 0,3947 | 0,00 | [5 empty] | 0,000000 | 0,000000 | 116,46 | Pure KA1 | 2704,73 | 5,25438 | 221,27 |  | TRUE | 00-015-0861 | 2,33 | Manual input | Included | 0,526305
2 | 23,614(2) | 0,055(5) | 0,00 | [5 empty] | 0,000000 | 0,000000 | 35,47 | Pure KA1 | 1842,78 | 3,76463 | 510(32) | 0,000 | TRUE | 00-015-0861 | 5,37 | Profile fitting | Included | 0,069499
3 | 24,07(3) | 0,0010(5) | 0,00 | [5 empty] | 0,000000 | 0,000000 | 0,89 | Pure KA1 | 1809,00 | 3,69391 | 720(20) | 0,000 | TRUE | 00-015-0861 | 7,57 | Profile fitting | Included | 0,001242
4 | 24,150(3) | 0,05(1) | 0,00 | [5 empty] | 0,000000 | 0,000000 | 15,01 | Pure KA1 | 1803,24 | 3,68224 | 234(34) | 0,000 | TRUE | 00-015-0861 | 2,46 | Profile fitting | Included | 0,064167
5 | 27,041(2) | 0,090(6) | 0,00 | [5 empty] | 0,000000 | 0,000000 | 61,63 | Pure KA1 | 1571,12 | 3,29478 | 530(24) | 0,000 | TRUE | 00-015-0861 | 5,57 | Profile fitting | Included | 0,116285
6 | 27,389(3) | 0,11(1) | 0,00 | [5 empty] | 0,000000 | 0,000000 | 53,79 | Pure KA1 | 1540,96 | 3,25369 | 350(22) | 0,000 | TRUE | 00-015-0861 | 3,68 | Profile fitting | Included | 0,153617
7 | 27,63(1) | 0,24(4) | 0,00 | [5 empty] | 0,000000 | 0,000000 | 49,84 | Pure KA1 | 1519,62 | 3,22554 | 160(15) | 0,000 | TRUE | 00-029-0914 | 1,69 | Profile fitting | Included | 0,310871
8 | 28,1936(3) | 0,075(1) | 0,00 | [5 empty] | 0,000000 | 0,000000 | 560,80 | Pure KA1 | 1470,00 | 3,16265 | 4921(44) | 0,000 | TRUE | 00-015-0861 | 51,76 | Profile fitting | Included | 0,113961
9 | 31,1735(2) | 0,0762(8) | 0,00 | [5 empty] | 0,000000 | 0,000000 | 796,59 | Pure KA1 | 1224,56 | 2,86679 | 6986(46) | 0,000 | TRUE | 00-015-0861 | 73,49 | Profile fitting | Included | 0,114026
10 | 32,2163(4) | 0,070(1) | 0,00 | [5 empty] | 0,000000 | 0,000000 | 333,51 | Pure KA1 | 1169,25 | 2,77634 | 3032(37) | 0,000 | TRUE | 00-015-0861 | 31,89 | Profile fitting | Included | 0,109993
11 | 33,1274(9) | 0,073(4) | 0,00 | [5 empty] | 0,000000 | 0,000000 | 114,79 | Pure KA1 | 1124,00 | 2,70204 | 1011(28) | 0,000 | TRUE | 00-015-0861 | 10,63 | Profile fitting | Included | 0,113583
12 | 34,104(3) | 0,09(1) | 0,00 | [5 empty] | 0,000000 | 0,000000 | 36,75 | Pure KA1 | 1078,44 | 2,62684 | 272(23) | 0,000 | TRUE | 00-015-0861 | 2,86 | Profile fitting | Included | 0,135361
13 | 34,39(1) | 0,11(5) | 0,00 | [5 empty] | 0,000000 | 0,000000 | 16,04 | Pure KA1 | 1065,70 | 2,60571 | 90(17) | 0,000 | TRUE | 00-015-0861; 00-029-0914 | 0,94 | Profile fitting | Included | 0,178672
14 | 35,6386(6) | 0,076(1) | 0,00 | [5 empty] | 0,000000 | 0,000000 | 162,95 | Pure KA1 | 1012,65 | 2,51719 | 1484(20) | 0,000 | TRUE | 00-015-0861 | 15,61 | Profile fitting | Included | 0,109842
15 | 38,023(1) | 0,100(3) | 0,00 | [5 empty] | 0,000000 | 0,000000 | 62,30 | Pure KA1 | 922,90 | 2,36462 | 565(17) | 0,000 | TRUE | 00-015-0861 | 5,95 | Profile fitting | Included | 0,110214
16 | 38,8304(9) | 0,094(2) | 0,00 | [5 empty] | 0,000000 | 0,000000 | 89,63 | Pure KA1 | 895,64 | 2,31731 | 893(18) | 0,000 | TRUE | 00-015-0861 | 9,40 | Profile fitting | Included | 0,100317
17 | 39,104(2) | 0,072(5) | 0,00 | [5 empty] | 0,000000 | 0,000000 | 30,04 | Pure KA1 | 886,73 | 2,30173 | 348(21) | 0,000 | TRUE | 00-015-0861 | 3,66 | Profile fitting | Included | 0,086268
18 | 40,3562(4) | 0,393(1) | 0,00 | [5 empty] | 0,000000 | 0,000000 | 4985,49 | Pure KA1 | 847,98 | 2,23314 | 9507(23) | 0,000 | FALSE |  | 100,00 | Profile fitting | Included | 0,524423
19 | 41,384(1) | 0,078(3) | 0,00 | [5 empty] | 0,000000 | 0,000000 | 74,88 | Pure KA1 | 818,56 | 2,18003 | 724(22) | 0,000 | TRUE | 00-015-0861 | 7,62 | Profile fitting | Included | 0,103391
20 | 41,728(5) | 0,089(7) | 0,00 | [5 empty] | 0,000000 | 0,000000 | 16,30 | Pure KA1 | 809,16 | 2,16286 | 140(13) | 0,000 | TRUE | 00-015-0861 | 1,47 | Profile fitting | Included | 0,116304
21 | 44,968(2) | 0,132(6) | 0,00 | [5 empty] | 0,000000 | 0,000000 | 135,76 | Pure KA1 | 730,66 | 2,01423 | 656(17) | 0,000 | TRUE | 00-015-0861 | 6,90 | Profile fitting | Included | 0,206926
22 | 45,137(1) | 0,066(3) | 0,00 | [5 empty] | 0,000000 | 0,000000 | 62,83 | Pure KA1 | 727,02 | 2,00708 | 738(25) | 0,000 | TRUE | 00-015-0861 | 7,76 | Profile fitting | Included | 0,085114
23 | 45,5915(4) | 0,083(2) | 0,00 | [5 empty] | 0,000000 | 0,000000 | 218,15 | Pure KA1 | 717,46 | 1,98814 | 1901(24) | 0,000 | TRUE | 00-015-0861 | 19,99 | Profile fitting | Included | 0,114777
24 | 47,526(8) | 0,08(2) | 0,00 | [5 empty] | 0,000000 | 0,000000 | 7,05 | Pure KA1 | 679,90 | 1,91161 | 70(17) | 0,000 | TRUE | 00-015-0861; 00-029-0914 | 0,73 | Profile fitting | Included | 0,101147
25 | 48,311(4) | 0,040(9) | 0,00 | [5 empty] | 0,000000 | 0,000000 | 5,74 | Pure KA1 | 666,03 | 1,88239 | 111(29) | 0,000 | FALSE |  | 1,16 | Profile fitting | Included | 0,051849
26 | 48,961(2) | 0,080(6) | 0,00 | [5 empty] | 0,000000 | 0,000000 | 32,74 | Pure KA1 | 655,08 | 1,85891 | 316(16) | 0,000 | TRUE | 00-015-0861 | 3,33 | Profile fitting | Included | 0,103510
27 | 51,066(3) | 0,103(9) | 0,00 | [5 empty] | 0,000000 | 0,000000 | 33,20 | Pure KA1 | 622,72 | 1,78711 | 246(14) | 0,000 | TRUE | 00-015-0861 | 2,59 | Profile fitting | Included | 0,134940
28 | 51,954(2) | 0,114(6) | 0,00 | [5 empty] | 0,000000 | 0,000000 | 62,56 | Pure KA1 | 610,36 | 1,75864 | 423(16) | 0,000 | TRUE | 00-015-0861 | 4,45 | Profile fitting | Included | 0,147734
29 | 52,172(4) | 0,15(1) | 0,00 | [5 empty] | 0,000000 | 0,000000 | 46,74 | Pure KA1 | 607,43 | 1,75179 | 239(13) | 0,000 | TRUE | 00-015-0861 | 2,51 | Profile fitting | Included | 0,195898
30 | 54,043(1) | 0,104(3) | 0,00 | [5 empty] | 0,000000 | 0,000000 | 96,29 | Pure KA1 | 583,85 | 1,69547 | 714(15) | 0,000 | TRUE | 00-015-0861 | 7,51 | Profile fitting | Included | 0,134911
31 | 58,194(1) | 0,146(5) | 0,00 | [5 empty] | 0,000000 | 0,000000 | 182,51 | Pure KA1 | 539,61 | 1,58404 | 794(15) | 0,000 | TRUE | 00-015-0861 | 8,35 | Profile fitting | Included | 0,229850
32 | 61,159(7) | 0,18(2) | 0,00 | [5 empty] | 0,000000 | 0,000000 | 27,88 | Pure KA1 | 512,53 | 1,51416 | 116(9) | 0,000 | FALSE |  | 1,22 | Profile fitting | Included | 0,239888
33 | 63,266(3) | 0,104(9) | 0,00 | [5 empty] | 0,000000 | 0,000000 | 27,11 | Pure KA1 | 494,47 | 1,46871 | 198(13) | 0,000 | FALSE |  | 2,09 | Profile fitting | Included | 0,136666
34 | 63,522(2) | 0,088(8) | 0,00 | [5 empty] | 0,000000 | 0,000000 | 26,20 | Pure KA1 | 492,30 | 1,46339 | 226(14) | 0,000 | TRUE | 00-029-0914 | 2,37 | Profile fitting | Included | 0,116148
35 | 65,047(5) | 0,07(2) | 0,00 | [5 empty] | 0,000000 | 0,000000 | 8,57 | Pure KA1 | 479,45 | 1,43273 | 91(14) | 0,000 | FALSE |  | 0,96 | Profile fitting | Included | 0,094145
36 | 66,249(4) | 0,11(1) | 0,00 | [5 empty] | 0,000000 | 0,000000 | 21,41 | Pure KA1 | 469,24 | 1,40962 | 151(11) | 0,000 | FALSE |  | 1,59 | Profile fitting | Included | 0,141992
37 | 69,11(1) | 0,29(3) | 0,00 | [5 empty] | 0,000000 | 0,000000 | 31,18 | Pure KA1 | 441,87 | 1,35815 | 80(9) | 0,000 | FALSE |  | 0,84 | Profile fitting | Included | 0,391200
38 | 71,850(4) | 0,12(1) | 0,00 | [5 empty] | 0,000000 | 0,000000 | 22,31 | Pure KA1 | 422,66 | 1,31288 | 142(11) | 0,000 | FALSE |  | 1,50 | Profile fitting | Included | 0,156845
39 | 73,38(5) | 0,65(7) | 0,00 | [5 empty] | 0,000000 | 0,000000 | 263,11 | Pure KA1 | 413,78 | 1,28927 | 380(88) | 0,000 | FALSE |  | 4,00 | Profile fitting | Included | 0,692519
40 | 73,69(7) | 0,82(9) | 0,00 | [5 empty] | 0,000000 | 0,000000 | 345,57 | Pure KA1 | 412,13 | 1,28462 | 280(108) | 0,000 | TRUE | 03-065-7442 | 2,94 | Profile fitting | Included | 1,234531
41 | 75,251(3) | 0,09(1) | 0,00 | [5 empty] | 0,000000 | 0,000000 | 18,62 | Pure KA1 | 404,51 | 1,26176 | 149(12) | 0,000 | FALSE |  | 1,57 | Profile fitting | Included | 0,124888
42 | 75,80(1) | 0,16(5) | 0,00 | [5 empty] | 0,000000 | 0,000000 | 11,62 | Pure KA1 | 402,09 | 1,25399 | 55(9) | 0,000 | FALSE |  | 0,58 | Profile fitting | Included | 0,211049
43 | 76,399(4) | 0,13(1) | 0,00 | [5 empty] | 0,000000 | 0,000000 | 21,38 | Pure KA1 | 399,59 | 1,24563 | 127(10) | 0,000 | TRUE | 00-029-0914 | 1,34 | Profile fitting | Included | 0,168394
44 | 77,780(7) | 0,12(2) | 0,00 | [5 empty] | 0,000000 | 0,000000 | 12,01 | Pure KA1 | 394,29 | 1,22693 | 76(10) | 0,000 | FALSE |  | 0,80 | Profile fitting | Included | 0,157284