## Sheet1
No. | Pos. [°2Th.] | FWHM Left [°2Th.] | Area calc. | Assignment | h | k | l | Multiplicity | F obs. | F calc. | Area [cts*°2Th.] | Derivation | Backgr.[cts] | d-spacing [Å] | Height [cts] | K-A2 / K-A1 Ratio | Matched | Matched by | Rel. Int. [%] | Source | Status | Integral Breadth [°2Th.]
1 | 16,8531 | 0,0720 | 0,00 | [5 empty] | 0,000000 | 0,000000 | 28,99 | Pure KA1 | 2503,60 | 5,25654 | 302,01 |  | TRUE | 00-015-0861 | 3,48 | Search Peaks | Included | 0,096000
2 | 23,604(3) | 0,077(9) | 0,00 | [5 empty] | 0,000000 | 0,000000 | 33,02 | Pure KA1 | 1753,06 | 3,76621 | 330(26) | 0,000 | TRUE | 00-015-0861 | 3,81 | Profile fitting | Included | 0,099912
3 | 23,894(3) | 0,086(8) | 0,00 | [5 empty] | 0,000000 | 0,000000 | 41,64 | Pure KA1 | 1732,23 | 3,72120 | 375(29) | 0,000 | TRUE | 00-015-0861 | 4,33 | Profile fitting | Included | 0,110932
4 | 24,141(7) | 0,09(3) | 0,00 | [5 empty] | 0,000000 | 0,000000 | 16,93 | Pure KA1 | 1714,27 | 3,68360 | 144(23) | 0,000 | TRUE | 00-015-0861 | 1,66 | Profile fitting | Included | 0,117774
5 | 27,045(1) | 0,076(4) | 0,00 | [5 empty] | 0,000000 | 0,000000 | 88,89 | Pure KA1 | 1500,81 | 3,29426 | 901(36) | 0,000 | TRUE | 00-015-0861 | 10,39 | Profile fitting | Included | 0,098644
6 | 27,392(5) | 0,17(1) | 0,00 | [5 empty] | 0,000000 | 0,000000 | 61,10 | Pure KA1 | 1475,80 | 3,25341 | 275(22) | 0,000 | TRUE | 00-015-0861 | 3,17 | Profile fitting | Included | 0,221904
7 | 27,668(1) | 0,122(4) | 0,00 | [5 empty] | 0,000000 | 0,000000 | 164,56 | Pure KA1 | 1455,99 | 3,22152 | 1018(28) | 0,000 | TRUE | 00-029-0914 | 11,73 | Profile fitting | Included | 0,161729
8 | 28,1942(3) | 0,0730(9) | 0,00 | [5 empty] | 0,000000 | 0,000000 | 546,47 | Pure KA1 | 1418,74 | 3,16259 | 4999(49) | 0,000 | TRUE | 00-015-0861 | 57,63 | Profile fitting | Included | 0,109321
9 | 31,1759(2) | 0,0777(5) | 0,00 | [5 empty] | 0,000000 | 0,000000 | 906,51 | Pure KA1 | 1222,53 | 2,86657 | 8519(50) | 0,000 | TRUE | 00-015-0861 | 98,21 | Profile fitting | Included | 0,106408
10 | 32,2140(3) | 0,075(1) | 0,00 | [5 empty] | 0,000000 | 0,000000 | 332,18 | Pure KA1 | 1161,38 | 2,77653 | 3079(35) | 0,000 | TRUE | 00-015-0861 | 35,49 | Profile fitting | Included | 0,107891
11 | 33,1269(7) | 0,070(2) | 0,00 | [5 empty] | 0,000000 | 0,000000 | 114,64 | Pure KA1 | 1110,98 | 2,70208 | 1239(32) | 0,000 | TRUE | 00-015-0861 | 14,28 | Profile fitting | Included | 0,092522
12 | 34,104(3) | 0,082(8) | 0,00 | [5 empty] | 0,000000 | 0,000000 | 30,28 | Pure KA1 | 1060,65 | 2,62688 | 286(20) | 0,000 | TRUE | 00-015-0861 | 3,29 | Profile fitting | Included | 0,106010
13 | 34,3930 | 0,2581 | 0,00 | [5 empty] | 0,000000 | 0,000000 | 39,77 | Pure KA1 | 1046,45 | 2,60545 | 115,55 |  | TRUE | 00-015-0861; 00-029-0914 | 1,33 | Manual input | Included | 0,344168
14 | 35,6401(5) | 0,079(1) | 0,00 | [5 empty] | 0,000000 | 0,000000 | 203,73 | Pure KA1 | 988,98 | 2,51708 | 1953(30) | 0,000 | TRUE | 00-015-0861 | 22,51 | Profile fitting | Included | 0,104327
15 | 38,0256(9) | 0,092(3) | 0,00 | [5 empty] | 0,000000 | 0,000000 | 115,56 | Pure KA1 | 895,28 | 2,36448 | 969(21) | 0,000 | TRUE | 00-015-0861 | 11,17 | Profile fitting | Included | 0,119281
16 | 38,8342(6) | 0,090(2) | 0,00 | [5 empty] | 0,000000 | 0,000000 | 188,51 | Pure KA1 | 868,05 | 2,31709 | 1582(24) | 0,000 | TRUE | 00-015-0861 | 18,24 | Profile fitting | Included | 0,119135
17 | 39,109(2) | 0,103(5) | 0,00 | [5 empty] | 0,000000 | 0,000000 | 64,63 | Pure KA1 | 859,28 | 2,30144 | 480(17) | 0,000 | TRUE | 00-015-0861 | 5,53 | Profile fitting | Included | 0,134620
18 | 39,771(2) | 0,04(2) | 0,00 | [5 empty] | 0,000000 | 0,000000 | 3,82 | Pure KA1 | 839,13 | 2,26462 | 78(27) | 0,000 | TRUE | 00-015-0861 | 0,90 | Profile fitting | Included | 0,049122
19 | 40,3896(4) | 0,3430(9) | 0,00 | [5 empty] | 0,000000 | 0,000000 | 4070,18 | Pure KA1 | 821,49 | 2,23137 | 8674(27) | 0,000 | TRUE | 00-001-1205 | 100,00 | Profile fitting | Included | 0,469231
20 | 41,384(1) | 0,080(3) | 0,00 | [5 empty] | 0,000000 | 0,000000 | 76,31 | Pure KA1 | 795,36 | 2,18003 | 739(23) | 0,000 | TRUE | 00-015-0861 | 8,52 | Profile fitting | Included | 0,103308
21 | 41,735(4) | 0,068(3) | 0,00 | [5 empty] | 0,000000 | 0,000000 | 13,41 | Pure KA1 | 786,74 | 2,16252 | 152(14) | 0,000 | TRUE | 00-015-0861 | 1,75 | Profile fitting | Included | 0,088204
22 | 44,975(1) | 0,115(5) | 0,00 | [5 empty] | 0,000000 | 0,000000 | 137,95 | Pure KA1 | 719,19 | 2,01393 | 763(19) | 0,000 | TRUE | 00-015-0861 | 8,79 | Profile fitting | Included | 0,180850
23 | 45,1390(9) | 0,067(3) | 0,00 | [5 empty] | 0,000000 | 0,000000 | 72,21 | Pure KA1 | 716,23 | 2,00701 | 853(25) | 0,000 | TRUE | 00-015-0861 | 9,83 | Profile fitting | Included | 0,084655
24 | 45,5890(3) | 0,079(1) | 0,00 | [5 empty] | 0,000000 | 0,000000 | 339,11 | Pure KA1 | 708,25 | 1,98824 | 2853(29) | 0,000 | TRUE | 00-015-0861 | 32,89 | Profile fitting | Included | 0,118858
25 | 46,873(9) | 0,10(3) | 0,00 | [5 empty] | 0,000000 | 0,000000 | 9,19 | Pure KA1 | 686,44 | 1,93673 | 71(14) | 0,000 | TRUE | 00-015-0861 | 0,82 | Profile fitting | Included | 0,129947
26 | 47,529(5) | 0,06(1) | 0,00 | [5 empty] | 0,000000 | 0,000000 | 8,48 | Pure KA1 | 675,66 | 1,91153 | 106(18) | 0,000 | TRUE | 00-015-0861; 00-029-0914 | 1,22 | Profile fitting | Included | 0,080296
27 | 48,965(4) | 0,07(1) | 0,00 | [5 empty] | 0,000000 | 0,000000 | 22,60 | Pure KA1 | 652,15 | 1,85877 | 246(18) | 0,000 | TRUE | 00-015-0861 | 2,84 | Profile fitting | Included | 0,091718
28 | 51,074(2) | 0,078(5) | 0,00 | [5 empty] | 0,000000 | 0,000000 | 31,24 | Pure KA1 | 615,17 | 1,78684 | 304(16) | 0,000 | TRUE | 00-015-0861 | 3,50 | Profile fitting | Included | 0,102798
29 | 51,953(1) | 0,109(3) | 0,00 | [5 empty] | 0,000000 | 0,000000 | 90,56 | Pure KA1 | 603,51 | 1,75867 | 678(17) | 0,000 | TRUE | 00-015-0861 | 7,82 | Profile fitting | Included | 0,133476
30 | 52,175(3) | 0,13(1) | 0,00 | [5 empty] | 0,000000 | 0,000000 | 40,26 | Pure KA1 | 600,66 | 1,75169 | 252(15) | 0,000 | TRUE | 00-015-0861 | 2,90 | Profile fitting | Included | 0,160091
31 | 54,047(1) | 0,099(3) | 0,00 | [5 empty] | 0,000000 | 0,000000 | 83,02 | Pure KA1 | 578,25 | 1,69538 | 665(16) | 0,000 | TRUE | 00-015-0861 | 7,66 | Profile fitting | Included | 0,124919
32 | 57,637(4) | 0,07(1) | 0,00 | [5 empty] | 0,000000 | 0,000000 | 10,97 | Pure KA1 | 540,61 | 1,59802 | 127(16) | 0,000 | TRUE | 00-015-0861 | 1,46 | Profile fitting | Included | 0,086591
33 | 58,194(1) | 0,091(3) | 0,00 | [5 empty] | 0,000000 | 0,000000 | 98,32 | Pure KA1 | 535,19 | 1,58403 | 867(46) | 0,000 | TRUE | 00-015-0861 | 10,00 | Profile fitting | Included | 0,113396
34 | 58,32(2) | 0,32(5) | 0,00 | [5 empty] | 0,000000 | 0,000000 | 99,38 | Pure KA1 | 534,02 | 1,58102 | 224(28) | 0,000 | TRUE | 00-015-0861 | 2,59 | Profile fitting | Included | 0,443080
35 | 61,155(5) | 0,13(1) | 0,00 | [5 empty] | 0,000000 | 0,000000 | 21,72 | Pure KA1 | 507,62 | 1,51424 | 135(10) | 0,000 | FALSE |  | 1,55 | Profile fitting | Included | 0,161239
36 | 62,596(4) | 0,05(2) | 0,00 | [5 empty] | 0,000000 | 0,000000 | 6,02 | Pure KA1 | 494,77 | 1,48280 | 92(17) | 0,000 | FALSE |  | 1,07 | Profile fitting | Included | 0,065065
37 | 63,274(2) | 0,106(7) | 0,00 | [5 empty] | 0,000000 | 0,000000 | 34,44 | Pure KA1 | 488,84 | 1,46853 | 253(13) | 0,000 | FALSE |  | 2,91 | Profile fitting | Included | 0,136289
38 | 63,520(3) | 0,088(8) | 0,00 | [5 empty] | 0,000000 | 0,000000 | 24,73 | Pure KA1 | 486,69 | 1,46343 | 206(14) | 0,000 | TRUE | 00-029-0914 | 2,38 | Profile fitting | Included | 0,119759
39 | 65,060(4) | 0,06(1) | 0,00 | [5 empty] | 0,000000 | 0,000000 | 10,13 | Pure KA1 | 473,51 | 1,43246 | 120(15) | 0,000 | FALSE |  | 1,39 | Profile fitting | Included | 0,084132
40 | 66,248(3) | 0,091(9) | 0,00 | [5 empty] | 0,000000 | 0,000000 | 25,45 | Pure KA1 | 463,58 | 1,40963 | 202(13) | 0,000 | FALSE |  | 2,33 | Profile fitting | Included | 0,126181
41 | 69,081(6) | 0,16(2) | 0,00 | [5 empty] | 0,000000 | 0,000000 | 30,42 | Pure KA1 | 440,99 | 1,35858 | 138(15) | 0,000 | FALSE |  | 1,60 | Profile fitting | Included | 0,219783
42 | 71,857(3) | 0,112(9) | 0,00 | [5 empty] | 0,000000 | 0,000000 | 27,81 | Pure KA1 | 420,87 | 1,31276 | 193(11) | 0,000 | FALSE |  | 2,22 | Profile fitting | Included | 0,144345
43 | 73,518(3) | 0,678(8) | 0,00 | [5 empty] | 0,000000 | 0,000000 | 558,74 | Pure KA1 | 410,15 | 1,28715 | 630(6) | 0,000 | FALSE |  | 7,26 | Profile fitting | Included | 0,887350
44 | 75,253(3) | 0,063(9) | 0,00 | [5 empty] | 0,000000 | 0,000000 | 10,48 | Pure KA1 | 400,34 | 1,26172 | 125(13) | 0,000 | FALSE |  | 1,44 | Profile fitting | Included | 0,083739
45 | 75,824(9) | 0,19(3) | 0,00 | [5 empty] | 0,000000 | 0,000000 | 20,58 | Pure KA1 | 397,47 | 1,25363 | 81(8) | 0,000 | FALSE |  | 0,94 | Profile fitting | Included | 0,252700
46 | 76,400(3) | 0,11(1) | 0,00 | [5 empty] | 0,000000 | 0,000000 | 28,37 | Pure KA1 | 394,77 | 1,24561 | 185(11) | 0,000 | TRUE | 00-029-0914 | 2,13 | Profile fitting | Included | 0,153647
47 | 77,736(9) | 0,18(2) | 0,00 | [5 empty] | 0,000000 | 0,000000 | 16,52 | Pure KA1 | 389,35 | 1,22752 | 72(8) | 0,000 | FALSE |  | 0,83 | Profile fitting | Included | 0,230067
48 | 78,458(6) | 0,09(2) | 0,00 | [5 empty] | 0,000000 | 0,000000 | 9,50 | Pure KA1 | 386,96 | 1,21801 | 79(10) | 0,000 | FALSE |  | 0,91 | Profile fitting | Included | 0,120886