## CdS3_Results Table_1
Measurement | Voc V | Isc A | Jsc mA/cm2 | Imax A | Vmax V | Pmax mW | Fill Factor | Efficiency | R at Voc | R at Isc | Power W | RShunt ohms | Cell Temp start | Cell Temp end | Exposure | Time | Date
CdS3_1 2026-01-22 14-08-37 | 0.35526711 | 0.00260009 | 18.57207266 | 0.00181529 | 0.22464273 | 0.4077919 | 44.1464 | 2.9875 | 49.686742 | 774.533 | 0.00066076 | NaN | NaN | NaN | 18.963 | 14:09 | 01/22/2026
CdS3_2 2026-01-22 14-13-57 | 0.35624521 | 0.00249837 | 18.37038132 | 0.00184788 | 0.2301065 | 0.42520837 | 47.7744 | 3.2067 | 45.670966 | 1049.571 | 0.00066487 | NaN | NaN | NaN | 18.989 | 14:14 | 01/22/2026
CdS3_3 2026-01-22 14-18-00 | 0.3485958 | 0.00256892 | 18.21928238 | 0.00175723 | 0.22149962 | 0.38922475 | 43.4638 | 2.8312 | 49.225256 | 679.045 | 0.00063437 | NaN | NaN | NaN | 19.257 | 14:18 | 01/22/2026
CdS3_4 2026-01-22 14-19-58 | 0.36104157 | 0.00157162 | 17.85935227 | 0.00112824 | 0.24647168 | 0.27808 | 49.0077 | 3.241 | 59.081289 | 1429.661 | 0.00042946 | NaN | NaN | NaN | 19.252 | 14:20 | 01/22/2026
CdS3_5 2026-01-22 14-22-04 | 0.36317552 | 0.00161859 | 17.98430026 | 0.0011581 | 0.24213223 | 0.28041358 | 47.7031 | 3.1956 | 63.103698 | 1301.659 | 0.00043808 | NaN | NaN | NaN | 19.248 | 14:22 | 01/22/2026
CdS3_6 2026-01-22 14-24-51 | 0.38417545 | 0.00118233 | 17.64672356 | 0.00092567 | 0.27990555 | 0.2591011 | 57.0428 | 3.9663 | 59.890443 | 2805.276 | 0.00036987 | NaN | NaN | NaN | 18.962 | 14:25 | 01/22/2026
CdS3_7 2026-01-22 14-26-23 | 0.37325493 | 0.00118565 | 17.96433193 | 0.0008896 | 0.26423427 | 0.23506224 | 53.1156 | 3.6529 | 67.25317 | 2343.614 | 0.00034865 | NaN | NaN | NaN | 19.221 | 14:26 | 01/22/2026
CdS3_8 2026-01-22 14-28-56 | 0.36952007 | 0.00212033 | 18.43763389 | 0.00155245 | 0.24173237 | 0.37527653 | 47.8972 | 3.3469 | 54.641465 | 1084.123 | 0.00058428 | NaN | NaN | NaN | 19.216 | 14:29 | 01/22/2026
CdS3_9 2026-01-22 14-35-21 | 0.36464543 | 0.00213621 | 18.90451749 | 0.00161968 | 0.24480119 | 0.39649946 | 50.9012 | 3.5988 | 46.513341 | 1386.936 | 0.00060063 | NaN | NaN | NaN | 18.977 | 14:35 | 01/22/2026
CdS3_10 2026-01-22 14-36-43 | 0.36186303 | 0.00228742 | 19.06183555 | 0.00167847 | 0.23887804 | 0.4009506 | 48.4396 | 3.4269 | 47.180328 | 1002.368 | 0.00062157 | NaN | NaN | NaN | 18.991 | 14:37 | 01/22/2026
CdS3_11 2026-01-22 14-38-31 | 0.32770751 | 0.00432409 | 17.94227992 | 0.00268208 | 0.19226756 | 0.51567629 | 36.3912 | 2.1946 | 38.684173 | 180.043 | 0.00090032 | NaN | NaN | NaN | 19.252 | 14:39 | 01/22/2026
CdS3_12 2026-01-22 14-40-38 | 0.36732332 | 0.0046178 | 18.77154448 | 0.00314934 | 0.22214239 | 0.69960149 | 41.2446 | 2.9168 | 33.598553 | 424.829 | 0.00117166 | NaN | NaN | NaN | 18.99 | 14:41 | 01/22/2026
CdS3_13 2026-01-22 14-45-48 | 0.3684908 | 0.00484062 | 18.1296516 | 0.00328037 | 0.2228349 | 0.73098094 | 40.9806 | 2.808 | 32.897444 | 366.828 | 0.00122335 | NaN | NaN | NaN | 18.991 | 14:46 | 01/22/2026
CdS3_14 2026-01-22 14-47-32 | 0.37846602 | 0.0030418 | 17.99882238 | 0.00219561 | 0.24385544 | 0.5354115 | 46.5083 | 3.2493 | 39.456254 | 777.575 | 0.00084917 | NaN | NaN | NaN | 19.227 | 14:48 | 01/22/2026
CdS3_15 2026-01-22 14-49-23 | 0.3752776 | 0.0031733 | 18.13313915 | 0.00220728 | 0.2391765 | 0.52792985 | 44.3315 | 3.0941 | 40.059241 | 631.276 | 0.00085513 | NaN | NaN | NaN | 18.991 | 14:49 | 01/22/2026
CdS3_16 2026-01-22 14-50-52 | 0.3755534 | 0.00333724 | 17.75130123 | 0.00235991 | 0.24477332 | 0.57764391 | 46.0893 | 3.1514 | 35.471044 | 565.29 | 0.00091396 | NaN | NaN | NaN | 19.25 | 14:51 | 01/22/2026
CdS3_17 2026-01-22 14-52-17 | 0.33478432 | 0.00270557 | 16.49736716 | 0.00151434 | 0.20227329 | 0.30631093 | 33.8173 | 1.9156 | 57.599587 | 197.405 | 0.00054994 | NaN | NaN | NaN | 18.992 | 14:52 | 01/22/2026
CdS3_18 2026-01-22 14-53-58 | 0.36065483 | 0.00492856 | 18.81131358 | 0.00330703 | 0.21573579 | 0.71344417 | 40.1373 | 2.7929 | 32.685941 | 293.638 | 0.00120171 | NaN | NaN | NaN | 19.252 | 14:54 | 01/22/2026
CdS3_19 2026-01-22 14-55-56 | 0.36851292 | 0.00471475 | 19.89346083 | 0.00330354 | 0.22367773 | 0.73892917 | 42.5296 | 3.1978 | 32.152719 | 435.632 | 0.00121892 | NaN | NaN | NaN | 18.992 | 14:56 | 01/22/2026
CdS3_20 2026-01-22 14-57-24 | 0.36580805 | 0.00443514 | 19.03495058 | 0.00305042 | 0.22239893 | 0.67841046 | 41.815 | 2.9863 | 34.522573 | 386.04 | 0.0011242 | NaN | NaN | NaN | 18.992 | 14:57 | 01/22/2026
CdS3_21 2026-01-22 14-58-57 | 0.35230196 | 0.00353558 | 18.22465592 | 0.00223316 | 0.22396667 | 0.50015279 | 40.1538 | 2.6442 | 38.010568 | 256.787 | 0.00083635 | NaN | NaN | NaN | 18.991 | 14:59 | 01/22/2026
CdS3_22 2026-01-22 15-00-42 | 0.36148494 | 0.00381127 | 18.7747364 | 0.00259408 | 0.23092047 | 0.59902607 | 43.4796 | 3.0265 | 34.360711 | 323.244 | 0.00096772 | NaN | NaN | NaN | 18.965 | 15:01 | 01/22/2026
CdS3_23 2026-01-22 15-02-16 | 0.35017888 | 0.00394078 | 18.76562327 | 0.00251712 | 0.21864323 | 0.55035155 | 39.8812 | 2.6879 | 35.720144 | 248.268 | 0.00092362 | NaN | NaN | NaN | 18.993 | 15:02 | 01/22/2026
CdS3_24 2026-01-22 15-03-33 | 0.36824807 | 0.00240155 | 19.36731451 | 0.00182445 | 0.25478025 | 0.46483503 | 52.5614 | 3.8448 | 36.513296 | 1069.347 | 0.00069106 | NaN | NaN | NaN | 18.964 | 15:04 | 01/22/2026
CdS3_25 2026-01-22 15-04-41 | 0.35516014 | 0.00251405 | 18.62262333 | 0.00158172 | 0.23308968 | 0.36868378 | 41.291 | 2.801 | 45.4191 | 519.878 | 0.00061362 | NaN | NaN | NaN | 18.99 | 15:05 | 01/22/2026